## Lexan 100 bar 305 Celcius
High Pressure Slit Rheometer LEXAN HF1130-112
¦Pressure : 100 bar ¦ T=305°C ¦ Material: LEXAN ¦
Piston speed | Velocity in slit |  |  | Pressure difference | Volumeflow Q | Apparent Shear Rate | Shear Rate | Wall Shear Stress | Viscosity | log apparent shear rate | log shear rate | log wall shear stress | log viscosity |  | eta from Power-law | ɣ Rep | τ wall | η Rep | ∆T
mm/min | mm/s |  |  | bar | mm3/s | s-1 |  | Pa | Pa-s | [5 empty] | Pa-s | s-1 | Pa | Pa-s | K
11.5 | 10.03503 |  |  | 9.8 | 100.3503 | 60.21018 | 65.02699 | 12564.1 | 193.2136 | 1.77967 | 1.813094 | 4.099131 | 2.286038 |  | #VALUE! | 45.15763 | 12564.1 | 208.6707 | 0.02885304
44.5 | 38.8312 |  |  | 35.44 | 388.312 | 232.9872 | 251.6262 | 45435.9 | 180.569 | 2.367332 | 2.400756 | 4.657399 | 2.256643 |  | #VALUE! | 174.7404 | 45435.9 | 195.0146 | 0.4037583
77.5 | 67.62738 |  |  | 50.6 | 676.2738 | 405.7643 | 438.2254 | 64871.79 | 148.0329 | 2.608274 | 2.641698 | 4.812056 | 2.170358 |  | #VALUE! | 304.3232 | 64871.79 | 159.8756 | 1.003968
99.5 | 86.82482 |  |  | 63.2 | 868.2482 | 520.9489 | 562.6249 | 81025.64 | 144.0136 | 2.716795 | 2.750219 | 4.908622 | 2.158404 |  | #VALUE! | 390.7117 | 81025.64 | 155.5347 | 1.609933
132.5 | 115.621 |  |  | 80 | 1156.21 | 693.726 | 749.2241 | 102564.1 | 136.8938 | 2.841188 | 2.874612 | 5.010995 | 2.136384 |  | #VALUE! | 520.2945 | 102564.1 | 147.8453 | 2.713773
240.5 | 209.863 |  |  | 103 | 2098.63 | 1259.178 | 1359.912 | 132051.3 | 97.10279 | 3.100087 | 3.133511 | 5.120743 | 1.987232 |  | #VALUE! | 944.3836 | 132051.3 | 104.871 | 6.341909
Cross Area Cylinder |  |  |  | 523.5668 | mm2
Cross Area Slit |  |  |  | 10 | mm2
Slit dimensions |  |  |  | Width (w) | 10 | mm | [7 empty] | Slope | 0.73
|  |  |  | Height (h) | 1 | mm | [8 empty] | 1.24
|  |  |  | Length (l) | 39 | mm
-7835.0328
Lexan HF1130-112 |  |  |  |  | 254.37
Coefficient | Value |  | Units |  | Exp | 4.197437e-14
n | 0.11378 |  | - |  | Eta_0 | 188.8847
tau | 735010 |  | Pa
D1 | 4500000000000000 |  | Pa*Sec | [13 empty] | n is the slope of the viscoelastic region |  |  | n-1= -0,72 | n= | 0.28
D2 | 375.38 |  | K | [10 empty] | Viscosity analysis |  |  | m= viscosity at shearrate = 1 |  |  | ref | m= | #VALUE!
A1 | 38.64 |  | - | [9 empty] | Shear rate | Moldex
A2b | 51.6 |  | K | [9 empty] | 96.9986 | 183.8365
[13 empty] | 375.3424 | 173.1147
PC DATA | [12 empty] | 653.6862 | 164.3984
Temp | 305 | 578.15 | [10 empty] | 839.2487 | 159.28
Shear rate | [12 empty] | 1117.593 | 152.3788
S^-1 | Pa-s | log shear rate | log Viscosity | Deviation from data bank and experiment | [8 empty] | 2028.536 | 134.3102
67.35111 | 183.8365 | 1.828345 | 2.264432 | 9.377126
260.6195 | 173.1147 | 2.416007 | 2.238334 | 7.454376
453.8879 | 164.3984 | 2.656949 | 2.215898 | -16.36543
582.7335 | 159.28 | 2.76547 | 2.202161 | -15.26635
776.0019 | 152.3788 | 2.889863 | 2.182924 | -15.48499
1408.517 | 134.3102 | 3.148762 | 2.128109 | -37.20741
plate and plate Rheometry
Parallel Disk Rheometer II
¦Gap: 1,5 mm ¦ T=180°C ¦ Material: AR01 ¦ Strain: 1% ¦ Sample 1a
Freq | Freq | G' | G" | tan_delta | Torque | G' | G'' | eta' | eta'' | eta* | Rim shearrate | Shearrate
rad/s | Hz | dyn/cm^2 | dyn/cm^2 |  | g-cm | Pa | Pa |  |  |  | 1/s | 1/s
0.62832 | 0.1 |  |  | 1.12831 |  | 181.222 | 1349.82 | 2148.3 | 288.4231 | 932.0573 | 7.979664 | 6.62312112
0.70497504 | 0.1122 |  |  | 1.12647 |  | 206.329 | 1503.32 | 2132.444 | 292.6756 | 925.5472 | 8.953183008 | 7.431142
0.790992048 | 0.12589 |  |  | 1.11985 |  | 241.317 | 1671.83 | 2113.586 | 305.0814 | 918.2611 | 10.0456 | 8.337847
0.887502 | 0.14125 |  |  | 1.10874 |  | 284.907 | 1845.04 | 2078.914 | 321.0212 | 904.5279 | 11.2712754 | 9.355158582
0.995824368 | 0.15849 |  |  | 1.0953 |  | 339.925 | 2045.16 | 2053.736 | 341.3504 | 895.2214 | 12.64697 | 10.49698
1.117341456 | 0.17783 |  |  | 1.0785 |  | 398.473 | 2272.35 | 2033.711 | 356.626 | 887.8395 | 14.19024 | 11.7779
1.253686896 | 0.19953 |  |  | 1.06108 |  | 462.408 | 2508.72 | 2001.074 | 368.8385 | 874.9563 | 15.92182 | 13.21511
1.406619984 | 0.22387 |  |  | 1.03832 |  | 552.233 | 2777.93 | 1974.897 | 392.5957 | 865.823 | 17.86407 | 14.82718
1.578277008 | 0.25119 |  |  | 1.0129 |  | 645.758 | 3069.51 | 1944.849 | 409.1538 | 854.5911 | 20.04412 | 16.63662
1.770857088 | 0.28184 |  |  | 0.98485 |  | 751.438 | 3395.07 | 1917.19 | 424.3358 | 844.343 | 22.48989 | 18.6666
1.986936336 | 0.31623 |  |  | 0.95482 |  | 877.819 | 3733.22 | 1878.883 | 441.7952 | 829.9538 | 25.23409 | 20.9443
2.229342192 | 0.35481 |  |  | 0.92309 |  | 1004.85 | 4109.48 | 1843.36 | 450.7383 | 815.9969 | 28.31265 | 23.4995
2.501404752 | 0.39811 |  |  | 0.89264 |  | 1176.34 | 4517.9 | 1806.145 | 470.2718 | 802.5367 | 31.76784 | 26.36731
2.806579776 | 0.44668 |  |  | 0.86225 |  | 1361.67 | 4960.57 | 1767.479 | 485.1706 | 788.1293 | 35.64356 | 29.58416
3.149077008 | 0.50119 |  |  | 0.83331 |  | 1571.68 | 5455.43 | 1732.39 | 499.0923 | 775.2256 | 39.99328 | 33.19442
3.533294688 | 0.56234 |  |  | 0.80528 |  | 1798.65 | 5971.8 | 1690.151 | 509.0575 | 759.0138 | 44.87284 | 37.24446
3.964447872 | 0.63096 |  |  | 0.77939 |  | 2076.96 | 6527.82 | 1646.59 | 523.8964 | 743.0079 | 50.34849 | 41.78925
4.44819144 | 0.70795 |  |  | 0.75426 |  | 2381.33 | 7149.14 | 1607.202 | 535.3479 | 728.4274 | 56.49203 | 46.88839
4.990934256 | 0.79433 |  |  | 0.72993 |  | 2722.16 | 7794.31 | 1561.694 | 545.4209 | 711.3051 | 63.38487 | 52.60944
5.599902 | 0.89125 |  |  | 0.7046 |  | 3106.76 | 8506.03 | 1518.961 | 554.7883 | 695.3555 | 71.1187554 | 59.02857
6.2832 | 1 |  |  | 0.67962 |  | 3521.73 | 9250.36 | 1472.237 | 560.4994 | 677.3888 | 79.79664 | 66.2312112
7.049876064 | 1.12202 |  |  |  |  | 4005.39 | 10054.6 | 1426.209 | 568.1504 | 660.1401 | 89.53343 | 74.31274
7.910108976 | 1.25893 |  |  |  |  | 4559.78 | 10921.3 | 1380.676 | 576.4497 | 643.3584 | 100.4584 | 83.38046
8.875271328 | 1.41254 |  |  |  |  | 5143.14 | 11811.2 | 1330.799 | 579.491 | 624.1425 | 112.7159 | 93.55424
9.958180848 | 1.58489 |  |  |  |  | 5800.69 | 12777.5 | 1283.116 | 582.505 | 605.9337 | 126.4689 | 104.9692
11.17329 | 1.77828 |  |  |  |  | 6530.46 | 13794.7 | 1234.614 | 584.4707 | 587.3677 | 141.9008 | 117.7776
12.53662 | 1.99526 |  |  |  |  | 7321.31 | 14863 | 1185.567 | 583.994 | 568.2866 | 159.215 | 132.1485
14.06633 | 2.23872 |  |  |  |  | 8203.21 | 16009.9 | 1138.172 | 583.1807 | 549.9187 | 178.6423 | 148.2731
15.78271 | 2.51189 |  |  |  |  | 9172.7 | 17213.6 | 1090.662 | 581.1867 | 531.4149 | 200.4404 | 166.3655
17.70845 | 2.81838 |  |  |  |  | 10224.4 | 18452.1 | 1041.994 | 577.3742 | 512.2441 | 224.8973 | 186.6647
19.86924 | 3.16228 |  |  |  |  | 11394.8 | 19770.2 | 995.0155 | 573.4895 | 493.8351 | 252.3393 | 209.4416
22.29361 | 3.54813 |  |  |  |  | 12653.1 | 21143.7 | 948.4197 | 567.5662 | 475.268 | 283.1289 | 234.9969
25.01386 | 3.98107 |  |  |  |  | 14013.9 | 22550.7 | 901.5282 | 560.2454 | 456.4138 | 317.676 | 263.6711
28.06605 | 4.46684 |  |  |  |  | 15490.6 | 24047 | 856.8003 | 551.9338 | 438.2495 | 356.4388 | 295.8442
31.49058 | 5.01187 |  |  |  |  | 17081.2 | 25546.1 | 811.2299 | 542.4225 | 419.6227 | 399.9304 | 331.9422
35.33301 | 5.62341 |  |  |  |  | 18808 | 27166.4 | 768.8674 | 532.3068 | 402.115 | 448.7292 | 372.4453 | Log Frequency | Log Eta dynamic
39.64429 | 6.30957 |  |  |  |  | 20645.7 | 28784.3 | 726.0642 | 520.7736 | 384.2127 | 503.4825 | 417.8905 | 1.598181 | 2.584572
44.48166 | 7.07946 |  |  |  |  | 22578.4 | 30470.2 | 685.0059 | 507.5889 | 366.6061 | 564.9171 | 468.8812 | 1.648181 | 2.5642
49.90922 | 7.94328 |  |  |  |  | 24746.6 | 32208 | 645.3317 | 495.8323 | 349.9425 | 633.8471 | 526.0931 | 1.698181 | 2.543997
55.99908 | 8.91251 |  |  |  |  | 26958.1 | 33971.5 | 606.6439 | 481.4025 | 333.0114 | 711.1884 | 590.2863 | 1.748181 | 2.522459
62.832 | 10 |  |  |  |  | 29367.7 | 35798.9 | 569.7559 | 467.4004 | 316.8854 | 797.9664 | 662.312112 | 1.798181 | 2.500902
70.49876064 | 11.2202 |  |  |  |  | 31953.5 | 37651.9 | 534.0789 | 453.2491 | 301.2073 | 895.3343 | 743.1274 | 1.848181 | 2.478865
79.10108976 | 12.5893 |  |  |  |  | 34631.8 | 39507.3 | 499.4533 | 437.817 | 285.5981 | 1004.584 | 833.8046 | 1.898182 | 2.455755
88.75271328 | 14.1254 |  |  |  |  | 37531.3 | 41384.9 | 466.2945 | 422.875 | 270.6794 | 1127.159 | 935.5424 | 1.948182 | 2.432455
99.58180848 | 15.8489 |  |  |  |  | 40559.2 | 43345.2 | 435.2723 | 407.2953 | 256.3288 | 1264.689 | 1049.692 | 1.99818 | 2.408797
111.7329 | 17.7828 |  |  |  |  | 43742.1 | 45263.7 | 405.1063 | 391.4881 | 242.2446 | 1419.008 | 1177.776 | 2.048181 | 2.384254
125.3662 | 19.9526 |  |  |  |  | 47103.7 | 47167 | 376.2339 | 375.7289 | 228.6388 | 1592.15 | 1321.485 | 2.09818 | 2.35915
140.6633 | 22.3872 |  |  |  |  | 50714 | 49094.4 | 349.0208 | 360.5348 | 215.773 | 1786.423 | 1482.731 | 2.148181 | 2.333997
157.8271 | 25.1189 |  |  |  |  | 54346.3 | 50940.3 | 322.7602 | 344.3408 | 202.9421 | 2004.404 | 1663.655 | 2.198182 | 2.307372
177.0845 | 28.1838 |  |  |  |  | 58139.4 | 52724.4 | 297.7359 | 328.3145 | 190.5813 | 2248.973 | 1866.647 | 2.24818 | 2.28008
198.6924 | 31.6228 |  |  |  |  | 62451.7 | 54501.5 | 274.3009 | 314.3135 | 179.3847 | 2523.393 | 2094.416 | 2.298181 | 2.253785

## Lexan 200 bar 305 Celcius
High Pressure Slit Rheometer LEXAN HF1130-112
¦Pressure : 200 bar ¦ T=305°C ¦ Material: LEXAN ¦
Piston speed | Velocity in slit | Pressure Range | Delta P | Pressure difference | Volumeflow Q | Apparent Shear Rate | Shear Rate | Wall Shear Stress | Viscosity | log apparent shear rate | log shear rate | log wall shear stress | log viscosity |  | eta from Power-law | ɣ Rep | τ wall | η Rep | ∆T
mm/min | mm/s | Psi | (Psi) | bar | mm3/s | s-1 |  | Pa | Pa-s | [5 empty] | Pa-s | s-1 | Pa | Pa-s | K
11.5 | 10.03503 |  |  | 10.84 | 100.3503 | 60.21018 | 63.62209 | 13897.44 | 218.4373 | 1.77967 | 1.803608 | 4.142935 | 2.339327 |  | #VALUE! | 45.15763 | 13897.44 | 230.8154 | 0.031915
44.5 | 38.8312 |  |  | 37.2 | 388.312 | 232.9872 | 246.1898 | 47692.31 | 193.7217 | 2.367332 | 2.39127 | 4.678448 | 2.287178 |  | #VALUE! | 174.7404 | 47692.31 | 204.6992 | 0.4238095
77.5 | 67.62738 |  |  | 59.44 | 676.2738 | 405.7643 | 428.7576 | 76205.13 | 177.7348 | 2.608274 | 2.632212 | 4.881984 | 2.249772 |  | #VALUE! | 304.3232 | 76205.13 | 187.8064 | 1.179365
99.5 | 86.82482 |  |  | 74.53 | 868.2482 | 520.9489 | 550.4694 | 95551.28 | 173.5815 | 2.716795 | 2.740733 | 4.980237 | 2.239503 |  | #VALUE! | 390.7117 | 95551.28 | 183.4177 | 1.89855
132.5 | 115.621 |  |  | 90.78 | 1156.21 | 693.726 | 733.0371 | 116384.6 | 158.7704 | 2.841188 | 2.865126 | 5.065896 | 2.20077 |  | #VALUE! | 520.2945 | 116384.6 | 167.7674 | 3.079454
240.5 | 209.863 |  |  | 142.3 | 2098.63 | 1259.178 | 1330.532 | 182435.9 | 137.1151 | 3.100087 | 3.124025 | 5.26111 | 2.137085 |  | #VALUE! | 944.3836 | 182435.9 | 144.8849 | 8.761686
Cross Area Cylinder |  |  |  | 523.5668 | mm2
Cross Area Slit |  |  |  | 10 | mm2
Slit dimensions |  |  |  | Width (w) | 10 | mm | [7 empty] | Slope | 0.8547009
|  |  |  | Height (h) | 1 | mm | [8 empty] | 1.17
|  |  |  | Length (l) | 39 | mm
[17 empty] | n is the slope of the viscoelastic region |  |  | n-1= -0,72 | n= | 0.28
[17 empty] | m= viscosity at shearrate = 1 |  |  | ref | m= | #VALUE!
plate and plate Rheometry
Parallel Disk Rheometer II
¦Gap: 1,5 mm ¦ T=180°C ¦ Material: AR01 ¦ Strain: 1% ¦ Sample 1a
Freq | Freq | G' | G" | tan_delta | Torque | G' | G'' | eta' | eta'' | eta* | Rim shearrate | Shearrate
rad/s | Hz | dyn/cm^2 | dyn/cm^2 |  | g-cm | Pa | Pa |  |  |  | 1/s | 1/s
0.62832 | 0.1 |  |  | 1.12831 |  | 181.222 | 1349.82 | 2148.3 | 288.4231 | 932.0573 | 7.979664 | 6.62312112
0.70497504 | 0.1122 |  |  | 1.12647 |  | 206.329 | 1503.32 | 2132.444 | 292.6756 | 925.5472 | 8.953183008 | 7.431142
0.790992048 | 0.12589 |  |  | 1.11985 |  | 241.317 | 1671.83 | 2113.586 | 305.0814 | 918.2611 | 10.0456 | 8.337847
0.887502 | 0.14125 |  |  | 1.10874 |  | 284.907 | 1845.04 | 2078.914 | 321.0212 | 904.5279 | 11.2712754 | 9.355158582
0.995824368 | 0.15849 |  |  | 1.0953 |  | 339.925 | 2045.16 | 2053.736 | 341.3504 | 895.2214 | 12.64697 | 10.49698
1.117341456 | 0.17783 |  |  | 1.0785 |  | 398.473 | 2272.35 | 2033.711 | 356.626 | 887.8395 | 14.19024 | 11.7779
1.253686896 | 0.19953 |  |  | 1.06108 |  | 462.408 | 2508.72 | 2001.074 | 368.8385 | 874.9563 | 15.92182 | 13.21511
1.406619984 | 0.22387 |  |  | 1.03832 |  | 552.233 | 2777.93 | 1974.897 | 392.5957 | 865.823 | 17.86407 | 14.82718
1.578277008 | 0.25119 |  |  | 1.0129 |  | 645.758 | 3069.51 | 1944.849 | 409.1538 | 854.5911 | 20.04412 | 16.63662
1.770857088 | 0.28184 |  |  | 0.98485 |  | 751.438 | 3395.07 | 1917.19 | 424.3358 | 844.343 | 22.48989 | 18.6666
1.986936336 | 0.31623 |  |  | 0.95482 |  | 877.819 | 3733.22 | 1878.883 | 441.7952 | 829.9538 | 25.23409 | 20.9443
2.229342192 | 0.35481 |  |  | 0.92309 |  | 1004.85 | 4109.48 | 1843.36 | 450.7383 | 815.9969 | 28.31265 | 23.4995
2.501404752 | 0.39811 |  |  | 0.89264 |  | 1176.34 | 4517.9 | 1806.145 | 470.2718 | 802.5367 | 31.76784 | 26.36731
2.806579776 | 0.44668 |  |  | 0.86225 |  | 1361.67 | 4960.57 | 1767.479 | 485.1706 | 788.1293 | 35.64356 | 29.58416
3.149077008 | 0.50119 |  |  | 0.83331 |  | 1571.68 | 5455.43 | 1732.39 | 499.0923 | 775.2256 | 39.99328 | 33.19442
3.533294688 | 0.56234 |  |  | 0.80528 |  | 1798.65 | 5971.8 | 1690.151 | 509.0575 | 759.0138 | 44.87284 | 37.24446
3.964447872 | 0.63096 |  |  | 0.77939 |  | 2076.96 | 6527.82 | 1646.59 | 523.8964 | 743.0079 | 50.34849 | 41.78925
4.44819144 | 0.70795 |  |  | 0.75426 |  | 2381.33 | 7149.14 | 1607.202 | 535.3479 | 728.4274 | 56.49203 | 46.88839
4.990934256 | 0.79433 |  |  | 0.72993 |  | 2722.16 | 7794.31 | 1561.694 | 545.4209 | 711.3051 | 63.38487 | 52.60944
5.599902 | 0.89125 |  |  | 0.7046 |  | 3106.76 | 8506.03 | 1518.961 | 554.7883 | 695.3555 | 71.1187554 | 59.02857
6.2832 | 1 |  |  | 0.67962 |  | 3521.73 | 9250.36 | 1472.237 | 560.4994 | 677.3888 | 79.79664 | 66.2312112
7.049876064 | 1.12202 |  |  |  |  | 4005.39 | 10054.6 | 1426.209 | 568.1504 | 660.1401 | 89.53343 | 74.31274
7.910108976 | 1.25893 |  |  |  |  | 4559.78 | 10921.3 | 1380.676 | 576.4497 | 643.3584 | 100.4584 | 83.38046
8.875271328 | 1.41254 |  |  |  |  | 5143.14 | 11811.2 | 1330.799 | 579.491 | 624.1425 | 112.7159 | 93.55424
9.958180848 | 1.58489 |  |  |  |  | 5800.69 | 12777.5 | 1283.116 | 582.505 | 605.9337 | 126.4689 | 104.9692
11.17329 | 1.77828 |  |  |  |  | 6530.46 | 13794.7 | 1234.614 | 584.4707 | 587.3677 | 141.9008 | 117.7776
12.53662 | 1.99526 |  |  |  |  | 7321.31 | 14863 | 1185.567 | 583.994 | 568.2866 | 159.215 | 132.1485
14.06633 | 2.23872 |  |  |  |  | 8203.21 | 16009.9 | 1138.172 | 583.1807 | 549.9187 | 178.6423 | 148.2731
15.78271 | 2.51189 |  |  |  |  | 9172.7 | 17213.6 | 1090.662 | 581.1867 | 531.4149 | 200.4404 | 166.3655
17.70845 | 2.81838 |  |  |  |  | 10224.4 | 18452.1 | 1041.994 | 577.3742 | 512.2441 | 224.8973 | 186.6647
19.86924 | 3.16228 |  |  |  |  | 11394.8 | 19770.2 | 995.0155 | 573.4895 | 493.8351 | 252.3393 | 209.4416
22.29361 | 3.54813 |  |  |  |  | 12653.1 | 21143.7 | 948.4197 | 567.5662 | 475.268 | 283.1289 | 234.9969
25.01386 | 3.98107 |  |  |  |  | 14013.9 | 22550.7 | 901.5282 | 560.2454 | 456.4138 | 317.676 | 263.6711
28.06605 | 4.46684 |  |  |  |  | 15490.6 | 24047 | 856.8003 | 551.9338 | 438.2495 | 356.4388 | 295.8442
31.49058 | 5.01187 |  |  |  |  | 17081.2 | 25546.1 | 811.2299 | 542.4225 | 419.6227 | 399.9304 | 331.9422
35.33301 | 5.62341 |  |  |  |  | 18808 | 27166.4 | 768.8674 | 532.3068 | 402.115 | 448.7292 | 372.4453 | Log Frequency | Log Eta dynamic
39.64429 | 6.30957 |  |  |  |  | 20645.7 | 28784.3 | 726.0642 | 520.7736 | 384.2127 | 503.4825 | 417.8905 | 1.598181 | 2.584572
44.48166 | 7.07946 |  |  |  |  | 22578.4 | 30470.2 | 685.0059 | 507.5889 | 366.6061 | 564.9171 | 468.8812 | 1.648181 | 2.5642
49.90922 | 7.94328 |  |  |  |  | 24746.6 | 32208 | 645.3317 | 495.8323 | 349.9425 | 633.8471 | 526.0931 | 1.698181 | 2.543997
55.99908 | 8.91251 |  |  |  |  | 26958.1 | 33971.5 | 606.6439 | 481.4025 | 333.0114 | 711.1884 | 590.2863 | 1.748181 | 2.522459
62.832 | 10 |  |  |  |  | 29367.7 | 35798.9 | 569.7559 | 467.4004 | 316.8854 | 797.9664 | 662.312112 | 1.798181 | 2.500902
70.49876064 | 11.2202 |  |  |  |  | 31953.5 | 37651.9 | 534.0789 | 453.2491 | 301.2073 | 895.3343 | 743.1274 | 1.848181 | 2.478865
79.10108976 | 12.5893 |  |  |  |  | 34631.8 | 39507.3 | 499.4533 | 437.817 | 285.5981 | 1004.584 | 833.8046 | 1.898182 | 2.455755
88.75271328 | 14.1254 |  |  |  |  | 37531.3 | 41384.9 | 466.2945 | 422.875 | 270.6794 | 1127.159 | 935.5424 | 1.948182 | 2.432455
99.58180848 | 15.8489 |  |  |  |  | 40559.2 | 43345.2 | 435.2723 | 407.2953 | 256.3288 | 1264.689 | 1049.692 | 1.99818 | 2.408797
111.7329 | 17.7828 |  |  |  |  | 43742.1 | 45263.7 | 405.1063 | 391.4881 | 242.2446 | 1419.008 | 1177.776 | 2.048181 | 2.384254
125.3662 | 19.9526 |  |  |  |  | 47103.7 | 47167 | 376.2339 | 375.7289 | 228.6388 | 1592.15 | 1321.485 | 2.09818 | 2.35915
140.6633 | 22.3872 |  |  |  |  | 50714 | 49094.4 | 349.0208 | 360.5348 | 215.773 | 1786.423 | 1482.731 | 2.148181 | 2.333997
157.8271 | 25.1189 |  |  |  |  | 54346.3 | 50940.3 | 322.7602 | 344.3408 | 202.9421 | 2004.404 | 1663.655 | 2.198182 | 2.307372
177.0845 | 28.1838 |  |  |  |  | 58139.4 | 52724.4 | 297.7359 | 328.3145 | 190.5813 | 2248.973 | 1866.647 | 2.24818 | 2.28008
198.6924 | 31.6228 |  |  |  |  | 62451.7 | 54501.5 | 274.3009 | 314.3135 | 179.3847 | 2523.393 | 2094.416 | 2.298181 | 2.253785

## Lexan 300 bar 305 Celcius
High Pressure Slit Rheometer LEXAN HF1130-112
¦Pressure : 300 bar ¦ T=305°C ¦ Material: LEXAN ¦
Piston speed | Velocity in slit | Pressure Range | Delta P | Pressure difference | Volumeflow Q | Apparent Shear Rate | Shear Rate | Wall Shear Stress | Viscosity | log apparent shear rate | log shear rate | log wall shear stress | log viscosity |  | eta from Power-law | ɣ Rep | τ wall | η Rep | ∆T
mm/min | mm/s | Psi | (Psi) | bar | mm3/s | s-1 |  | Pa | Pa-s | [5 empty] | Pa-s | s-1 | Pa | Pa-s | K
11.5 | 10.03503 |  |  | 13.21 | 100.3503 | 60.21018 | 64.18405 | 16935.9 | 263.8646 | 1.77967 | 1.807427 | 4.228808 | 2.421381 |  | #VALUE! | 45.15763 | 16935.9 | 281.2796 | 0.03889273
44.5 | 38.8312 |  |  | 48.39 | 388.312 | 232.9872 | 248.3644 | 62038.46 | 249.7881 | 2.367332 | 2.395089 | 4.792661 | 2.397572 |  | #VALUE! | 174.7404 | 62038.46 | 266.2741 | 0.5512941
77.5 | 67.62738 |  |  | 76.45 | 676.2738 | 405.7643 | 432.5447 | 98012.82 | 226.5958 | 2.608274 | 2.636031 | 4.991283 | 2.355252 |  | #VALUE! | 304.3232 | 98012.82 | 241.5511 | 1.516865
99.5 | 86.82482 |  |  | 90.51 | 868.2482 | 520.9489 | 555.3316 | 116038.5 | 208.9535 | 2.716795 | 2.744552 | 5.064602 | 2.32005 |  | #VALUE! | 390.7117 | 116038.5 | 222.7444 | 2.305618
132.5 | 115.621 |  |  | 107 | 1156.21 | 693.726 | 739.5119 | 137179.5 | 185.5 | 2.841188 | 2.868945 | 5.137289 | 2.268344 |  | #VALUE! | 520.2945 | 137179.5 | 197.743 | 3.629672
240.5 | 209.863 |  |  | 159.3 | 2098.63 | 1259.178 | 1342.284 | 204230.8 | 152.1517 | 3.100087 | 3.127844 | 5.310121 | 2.182277 |  | #VALUE! | 944.3836 | 204230.8 | 162.1937 | 9.808409
Cross Area Cylinder |  |  |  | 523.5668 | mm2
Cross Area Slit |  |  |  | 10 | mm2
Slit dimensions |  |  |  | Width (w) | 10 | mm | [7 empty] | Slope | 0.8347245
|  |  |  | Height (h) | 1 | mm | [8 empty] | 1.198
|  |  |  | Length (l) | 39 | mm
[17 empty] | n is the slope of the viscoelastic region |  |  | n-1= -0,72 | n= | 0.28
[17 empty] | m= viscosity at shearrate = 1 |  |  | ref | m= | #VALUE!
plate and plate Rheometry
Parallel Disk Rheometer II
¦Gap: 1,5 mm ¦ T=180°C ¦ Material: AR01 ¦ Strain: 1% ¦ Sample 1a
Freq | Freq | G' | G" | tan_delta | Torque | G' | G'' | eta' | eta'' | eta* | Rim shearrate | Shearrate
rad/s | Hz | dyn/cm^2 | dyn/cm^2 |  | g-cm | Pa | Pa |  |  |  | 1/s | 1/s
0.62832 | 0.1 |  |  | 1.12831 |  | 181.222 | 1349.82 | 2148.3 | 288.4231 | 932.0573 | 7.979664 | 6.62312112
0.70497504 | 0.1122 |  |  | 1.12647 |  | 206.329 | 1503.32 | 2132.444 | 292.6756 | 925.5472 | 8.953183008 | 7.431142
0.790992048 | 0.12589 |  |  | 1.11985 |  | 241.317 | 1671.83 | 2113.586 | 305.0814 | 918.2611 | 10.0456 | 8.337847
0.887502 | 0.14125 |  |  | 1.10874 |  | 284.907 | 1845.04 | 2078.914 | 321.0212 | 904.5279 | 11.2712754 | 9.355158582
0.995824368 | 0.15849 |  |  | 1.0953 |  | 339.925 | 2045.16 | 2053.736 | 341.3504 | 895.2214 | 12.64697 | 10.49698
1.117341456 | 0.17783 |  |  | 1.0785 |  | 398.473 | 2272.35 | 2033.711 | 356.626 | 887.8395 | 14.19024 | 11.7779
1.253686896 | 0.19953 |  |  | 1.06108 |  | 462.408 | 2508.72 | 2001.074 | 368.8385 | 874.9563 | 15.92182 | 13.21511
1.406619984 | 0.22387 |  |  | 1.03832 |  | 552.233 | 2777.93 | 1974.897 | 392.5957 | 865.823 | 17.86407 | 14.82718
1.578277008 | 0.25119 |  |  | 1.0129 |  | 645.758 | 3069.51 | 1944.849 | 409.1538 | 854.5911 | 20.04412 | 16.63662
1.770857088 | 0.28184 |  |  | 0.98485 |  | 751.438 | 3395.07 | 1917.19 | 424.3358 | 844.343 | 22.48989 | 18.6666
1.986936336 | 0.31623 |  |  | 0.95482 |  | 877.819 | 3733.22 | 1878.883 | 441.7952 | 829.9538 | 25.23409 | 20.9443
2.229342192 | 0.35481 |  |  | 0.92309 |  | 1004.85 | 4109.48 | 1843.36 | 450.7383 | 815.9969 | 28.31265 | 23.4995
2.501404752 | 0.39811 |  |  | 0.89264 |  | 1176.34 | 4517.9 | 1806.145 | 470.2718 | 802.5367 | 31.76784 | 26.36731
2.806579776 | 0.44668 |  |  | 0.86225 |  | 1361.67 | 4960.57 | 1767.479 | 485.1706 | 788.1293 | 35.64356 | 29.58416
3.149077008 | 0.50119 |  |  | 0.83331 |  | 1571.68 | 5455.43 | 1732.39 | 499.0923 | 775.2256 | 39.99328 | 33.19442
3.533294688 | 0.56234 |  |  | 0.80528 |  | 1798.65 | 5971.8 | 1690.151 | 509.0575 | 759.0138 | 44.87284 | 37.24446
3.964447872 | 0.63096 |  |  | 0.77939 |  | 2076.96 | 6527.82 | 1646.59 | 523.8964 | 743.0079 | 50.34849 | 41.78925
4.44819144 | 0.70795 |  |  | 0.75426 |  | 2381.33 | 7149.14 | 1607.202 | 535.3479 | 728.4274 | 56.49203 | 46.88839
4.990934256 | 0.79433 |  |  | 0.72993 |  | 2722.16 | 7794.31 | 1561.694 | 545.4209 | 711.3051 | 63.38487 | 52.60944
5.599902 | 0.89125 |  |  | 0.7046 |  | 3106.76 | 8506.03 | 1518.961 | 554.7883 | 695.3555 | 71.1187554 | 59.02857
6.2832 | 1 |  |  | 0.67962 |  | 3521.73 | 9250.36 | 1472.237 | 560.4994 | 677.3888 | 79.79664 | 66.2312112
7.049876064 | 1.12202 |  |  |  |  | 4005.39 | 10054.6 | 1426.209 | 568.1504 | 660.1401 | 89.53343 | 74.31274
7.910108976 | 1.25893 |  |  |  |  | 4559.78 | 10921.3 | 1380.676 | 576.4497 | 643.3584 | 100.4584 | 83.38046
8.875271328 | 1.41254 |  |  |  |  | 5143.14 | 11811.2 | 1330.799 | 579.491 | 624.1425 | 112.7159 | 93.55424
9.958180848 | 1.58489 |  |  |  |  | 5800.69 | 12777.5 | 1283.116 | 582.505 | 605.9337 | 126.4689 | 104.9692
11.17329 | 1.77828 |  |  |  |  | 6530.46 | 13794.7 | 1234.614 | 584.4707 | 587.3677 | 141.9008 | 117.7776
12.53662 | 1.99526 |  |  |  |  | 7321.31 | 14863 | 1185.567 | 583.994 | 568.2866 | 159.215 | 132.1485
14.06633 | 2.23872 |  |  |  |  | 8203.21 | 16009.9 | 1138.172 | 583.1807 | 549.9187 | 178.6423 | 148.2731
15.78271 | 2.51189 |  |  |  |  | 9172.7 | 17213.6 | 1090.662 | 581.1867 | 531.4149 | 200.4404 | 166.3655
17.70845 | 2.81838 |  |  |  |  | 10224.4 | 18452.1 | 1041.994 | 577.3742 | 512.2441 | 224.8973 | 186.6647
19.86924 | 3.16228 |  |  |  |  | 11394.8 | 19770.2 | 995.0155 | 573.4895 | 493.8351 | 252.3393 | 209.4416
22.29361 | 3.54813 |  |  |  |  | 12653.1 | 21143.7 | 948.4197 | 567.5662 | 475.268 | 283.1289 | 234.9969
25.01386 | 3.98107 |  |  |  |  | 14013.9 | 22550.7 | 901.5282 | 560.2454 | 456.4138 | 317.676 | 263.6711
28.06605 | 4.46684 |  |  |  |  | 15490.6 | 24047 | 856.8003 | 551.9338 | 438.2495 | 356.4388 | 295.8442
31.49058 | 5.01187 |  |  |  |  | 17081.2 | 25546.1 | 811.2299 | 542.4225 | 419.6227 | 399.9304 | 331.9422
35.33301 | 5.62341 |  |  |  |  | 18808 | 27166.4 | 768.8674 | 532.3068 | 402.115 | 448.7292 | 372.4453 | Log Frequency | Log Eta dynamic
39.64429 | 6.30957 |  |  |  |  | 20645.7 | 28784.3 | 726.0642 | 520.7736 | 384.2127 | 503.4825 | 417.8905 | 1.598181 | 2.584572
44.48166 | 7.07946 |  |  |  |  | 22578.4 | 30470.2 | 685.0059 | 507.5889 | 366.6061 | 564.9171 | 468.8812 | 1.648181 | 2.5642
49.90922 | 7.94328 |  |  |  |  | 24746.6 | 32208 | 645.3317 | 495.8323 | 349.9425 | 633.8471 | 526.0931 | 1.698181 | 2.543997
55.99908 | 8.91251 |  |  |  |  | 26958.1 | 33971.5 | 606.6439 | 481.4025 | 333.0114 | 711.1884 | 590.2863 | 1.748181 | 2.522459
62.832 | 10 |  |  |  |  | 29367.7 | 35798.9 | 569.7559 | 467.4004 | 316.8854 | 797.9664 | 662.312112 | 1.798181 | 2.500902
70.49876064 | 11.2202 |  |  |  |  | 31953.5 | 37651.9 | 534.0789 | 453.2491 | 301.2073 | 895.3343 | 743.1274 | 1.848181 | 2.478865
79.10108976 | 12.5893 |  |  |  |  | 34631.8 | 39507.3 | 499.4533 | 437.817 | 285.5981 | 1004.584 | 833.8046 | 1.898182 | 2.455755
88.75271328 | 14.1254 |  |  |  |  | 37531.3 | 41384.9 | 466.2945 | 422.875 | 270.6794 | 1127.159 | 935.5424 | 1.948182 | 2.432455
99.58180848 | 15.8489 |  |  |  |  | 40559.2 | 43345.2 | 435.2723 | 407.2953 | 256.3288 | 1264.689 | 1049.692 | 1.99818 | 2.408797
111.7329 | 17.7828 |  |  |  |  | 43742.1 | 45263.7 | 405.1063 | 391.4881 | 242.2446 | 1419.008 | 1177.776 | 2.048181 | 2.384254
125.3662 | 19.9526 |  |  |  |  | 47103.7 | 47167 | 376.2339 | 375.7289 | 228.6388 | 1592.15 | 1321.485 | 2.09818 | 2.35915
140.6633 | 22.3872 |  |  |  |  | 50714 | 49094.4 | 349.0208 | 360.5348 | 215.773 | 1786.423 | 1482.731 | 2.148181 | 2.333997
157.8271 | 25.1189 |  |  |  |  | 54346.3 | 50940.3 | 322.7602 | 344.3408 | 202.9421 | 2004.404 | 1663.655 | 2.198182 | 2.307372
177.0845 | 28.1838 |  |  |  |  | 58139.4 | 52724.4 | 297.7359 | 328.3145 | 190.5813 | 2248.973 | 1866.647 | 2.24818 | 2.28008
198.6924 | 31.6228 |  |  |  |  | 62451.7 | 54501.5 | 274.3009 | 314.3135 | 179.3847 | 2523.393 | 2094.416 | 2.298181 | 2.253785

## Lexan 400 bar 305 Celcius
High Pressure Slit Rheometer LEXAN HF1130-112
¦Pressure : 400 bar ¦ T=305°C ¦ Material: LEXAN ¦
Piston speed | Velocity in slit | Pressure Range | Delta P | Pressure difference | Volumeflow Q | Apparent Shear Rate | Shear Rate | Wall Shear Stress | Viscosity | log apparent shear rate | log shear rate | log wall shear stress | log viscosity |  | eta from Power-law | ɣ Rep | τ wall | η Rep | ∆T
mm/min | mm/s | Psi | (Psi) | bar | mm3/s | s-1 |  | Pa | Pa-s | [5 empty] | Pa-s | s-1 | Pa | Pa-s | K
11.5 | 10.03503 |  |  | 19.71 | 100.3503 | 60.21018 | 66.0305 | 25269.23 | 382.6903 | 1.77967 | 1.819745 | 4.402592 | 2.582847 |  | #VALUE! | 45.15763 | 25269.23 | 419.6837 | 0.05802995
44.5 | 38.8312 |  |  | 62.5 | 388.312 | 232.9872 | 255.5093 | 80128.21 | 313.6019 | 2.367332 | 2.407407 | 4.903785 | 2.496379 |  | #VALUE! | 174.7404 | 80128.21 | 343.9167 | 0.7120455
77.5 | 67.62738 |  |  | 91.78 | 676.2738 | 405.7643 | 444.9881 | 117666.7 | 264.4265 | 2.608274 | 2.648348 | 5.070653 | 2.422305 |  | #VALUE! | 304.3232 | 117666.7 | 289.9878 | 1.821032
99.5 | 86.82482 |  |  | 115.13 | 868.2482 | 520.9489 | 571.3073 | 147602.6 | 258.3593 | 2.716795 | 2.75687 | 5.169094 | 2.412224 |  | #VALUE! | 390.7117 | 147602.6 | 283.334 | 2.932779
132.5 | 115.621 |  |  | 145.51 | 1156.21 | 693.726 | 760.7862 | 186551.3 | 245.2086 | 2.841188 | 2.881263 | 5.270798 | 2.389536 |  | #VALUE! | 520.2945 | 186551.3 | 268.9121 | 4.936015
240.5 | 209.863 |  |  | 196.22 | 2098.63 | 1259.178 | 1380.899 | 251564.1 | 182.1742 | 3.100087 | 3.140162 | 5.400649 | 2.260487 |  | #VALUE! | 944.3836 | 251564.1 | 199.7844 | 12.08165
Cross Area Cylinder |  |  |  | 523.5668 | mm2
Cross Area Slit |  |  |  | 10 | mm2
Slit dimensions |  |  |  | Width (w) | 10 | mm | [7 empty] | Slope | 0.7751938
|  |  |  | Height (h) | 1 | mm | [8 empty] | 1.29
|  |  |  | Length (l) | 39 | mm
[17 empty] | n is the slope of the viscoelastic region |  |  | n-1= -0,72 | n= | 0.28
[17 empty] | m= viscosity at shearrate = 1 |  |  | ref | m= | #VALUE!
plate and plate Rheometry
Parallel Disk Rheometer II
¦Gap: 1,5 mm ¦ T=180°C ¦ Material: AR01 ¦ Strain: 1% ¦ Sample 1a
Freq | Freq | G' | G" | tan_delta | Torque | G' | G'' | eta' | eta'' | eta* | Rim shearrate | Shearrate
rad/s | Hz | dyn/cm^2 | dyn/cm^2 |  | g-cm | Pa | Pa |  |  |  | 1/s | 1/s
0.62832 | 0.1 |  |  | 1.12831 |  | 181.222 | 1349.82 | 2148.3 | 288.4231 | 932.0573 | 7.979664 | 6.62312112
0.70497504 | 0.1122 |  |  | 1.12647 |  | 206.329 | 1503.32 | 2132.444 | 292.6756 | 925.5472 | 8.953183008 | 7.431142
0.790992048 | 0.12589 |  |  | 1.11985 |  | 241.317 | 1671.83 | 2113.586 | 305.0814 | 918.2611 | 10.0456 | 8.337847
0.887502 | 0.14125 |  |  | 1.10874 |  | 284.907 | 1845.04 | 2078.914 | 321.0212 | 904.5279 | 11.2712754 | 9.355158582
0.995824368 | 0.15849 |  |  | 1.0953 |  | 339.925 | 2045.16 | 2053.736 | 341.3504 | 895.2214 | 12.64697 | 10.49698
1.117341456 | 0.17783 |  |  | 1.0785 |  | 398.473 | 2272.35 | 2033.711 | 356.626 | 887.8395 | 14.19024 | 11.7779
1.253686896 | 0.19953 |  |  | 1.06108 |  | 462.408 | 2508.72 | 2001.074 | 368.8385 | 874.9563 | 15.92182 | 13.21511
1.406619984 | 0.22387 |  |  | 1.03832 |  | 552.233 | 2777.93 | 1974.897 | 392.5957 | 865.823 | 17.86407 | 14.82718
1.578277008 | 0.25119 |  |  | 1.0129 |  | 645.758 | 3069.51 | 1944.849 | 409.1538 | 854.5911 | 20.04412 | 16.63662
1.770857088 | 0.28184 |  |  | 0.98485 |  | 751.438 | 3395.07 | 1917.19 | 424.3358 | 844.343 | 22.48989 | 18.6666
1.986936336 | 0.31623 |  |  | 0.95482 |  | 877.819 | 3733.22 | 1878.883 | 441.7952 | 829.9538 | 25.23409 | 20.9443
2.229342192 | 0.35481 |  |  | 0.92309 |  | 1004.85 | 4109.48 | 1843.36 | 450.7383 | 815.9969 | 28.31265 | 23.4995
2.501404752 | 0.39811 |  |  | 0.89264 |  | 1176.34 | 4517.9 | 1806.145 | 470.2718 | 802.5367 | 31.76784 | 26.36731
2.806579776 | 0.44668 |  |  | 0.86225 |  | 1361.67 | 4960.57 | 1767.479 | 485.1706 | 788.1293 | 35.64356 | 29.58416
3.149077008 | 0.50119 |  |  | 0.83331 |  | 1571.68 | 5455.43 | 1732.39 | 499.0923 | 775.2256 | 39.99328 | 33.19442
3.533294688 | 0.56234 |  |  | 0.80528 |  | 1798.65 | 5971.8 | 1690.151 | 509.0575 | 759.0138 | 44.87284 | 37.24446
3.964447872 | 0.63096 |  |  | 0.77939 |  | 2076.96 | 6527.82 | 1646.59 | 523.8964 | 743.0079 | 50.34849 | 41.78925
4.44819144 | 0.70795 |  |  | 0.75426 |  | 2381.33 | 7149.14 | 1607.202 | 535.3479 | 728.4274 | 56.49203 | 46.88839
4.990934256 | 0.79433 |  |  | 0.72993 |  | 2722.16 | 7794.31 | 1561.694 | 545.4209 | 711.3051 | 63.38487 | 52.60944
5.599902 | 0.89125 |  |  | 0.7046 |  | 3106.76 | 8506.03 | 1518.961 | 554.7883 | 695.3555 | 71.1187554 | 59.02857
6.2832 | 1 |  |  | 0.67962 |  | 3521.73 | 9250.36 | 1472.237 | 560.4994 | 677.3888 | 79.79664 | 66.2312112
7.049876064 | 1.12202 |  |  |  |  | 4005.39 | 10054.6 | 1426.209 | 568.1504 | 660.1401 | 89.53343 | 74.31274
7.910108976 | 1.25893 |  |  |  |  | 4559.78 | 10921.3 | 1380.676 | 576.4497 | 643.3584 | 100.4584 | 83.38046
8.875271328 | 1.41254 |  |  |  |  | 5143.14 | 11811.2 | 1330.799 | 579.491 | 624.1425 | 112.7159 | 93.55424
9.958180848 | 1.58489 |  |  |  |  | 5800.69 | 12777.5 | 1283.116 | 582.505 | 605.9337 | 126.4689 | 104.9692
11.17329 | 1.77828 |  |  |  |  | 6530.46 | 13794.7 | 1234.614 | 584.4707 | 587.3677 | 141.9008 | 117.7776
12.53662 | 1.99526 |  |  |  |  | 7321.31 | 14863 | 1185.567 | 583.994 | 568.2866 | 159.215 | 132.1485
14.06633 | 2.23872 |  |  |  |  | 8203.21 | 16009.9 | 1138.172 | 583.1807 | 549.9187 | 178.6423 | 148.2731
15.78271 | 2.51189 |  |  |  |  | 9172.7 | 17213.6 | 1090.662 | 581.1867 | 531.4149 | 200.4404 | 166.3655
17.70845 | 2.81838 |  |  |  |  | 10224.4 | 18452.1 | 1041.994 | 577.3742 | 512.2441 | 224.8973 | 186.6647
19.86924 | 3.16228 |  |  |  |  | 11394.8 | 19770.2 | 995.0155 | 573.4895 | 493.8351 | 252.3393 | 209.4416
22.29361 | 3.54813 |  |  |  |  | 12653.1 | 21143.7 | 948.4197 | 567.5662 | 475.268 | 283.1289 | 234.9969
25.01386 | 3.98107 |  |  |  |  | 14013.9 | 22550.7 | 901.5282 | 560.2454 | 456.4138 | 317.676 | 263.6711
28.06605 | 4.46684 |  |  |  |  | 15490.6 | 24047 | 856.8003 | 551.9338 | 438.2495 | 356.4388 | 295.8442
31.49058 | 5.01187 |  |  |  |  | 17081.2 | 25546.1 | 811.2299 | 542.4225 | 419.6227 | 399.9304 | 331.9422
35.33301 | 5.62341 |  |  |  |  | 18808 | 27166.4 | 768.8674 | 532.3068 | 402.115 | 448.7292 | 372.4453 | Log Frequency | Log Eta dynamic
39.64429 | 6.30957 |  |  |  |  | 20645.7 | 28784.3 | 726.0642 | 520.7736 | 384.2127 | 503.4825 | 417.8905 | 1.598181 | 2.584572
44.48166 | 7.07946 |  |  |  |  | 22578.4 | 30470.2 | 685.0059 | 507.5889 | 366.6061 | 564.9171 | 468.8812 | 1.648181 | 2.5642
49.90922 | 7.94328 |  |  |  |  | 24746.6 | 32208 | 645.3317 | 495.8323 | 349.9425 | 633.8471 | 526.0931 | 1.698181 | 2.543997
55.99908 | 8.91251 |  |  |  |  | 26958.1 | 33971.5 | 606.6439 | 481.4025 | 333.0114 | 711.1884 | 590.2863 | 1.748181 | 2.522459
62.832 | 10 |  |  |  |  | 29367.7 | 35798.9 | 569.7559 | 467.4004 | 316.8854 | 797.9664 | 662.312112 | 1.798181 | 2.500902
70.49876064 | 11.2202 |  |  |  |  | 31953.5 | 37651.9 | 534.0789 | 453.2491 | 301.2073 | 895.3343 | 743.1274 | 1.848181 | 2.478865
79.10108976 | 12.5893 |  |  |  |  | 34631.8 | 39507.3 | 499.4533 | 437.817 | 285.5981 | 1004.584 | 833.8046 | 1.898182 | 2.455755
88.75271328 | 14.1254 |  |  |  |  | 37531.3 | 41384.9 | 466.2945 | 422.875 | 270.6794 | 1127.159 | 935.5424 | 1.948182 | 2.432455
99.58180848 | 15.8489 |  |  |  |  | 40559.2 | 43345.2 | 435.2723 | 407.2953 | 256.3288 | 1264.689 | 1049.692 | 1.99818 | 2.408797
111.7329 | 17.7828 |  |  |  |  | 43742.1 | 45263.7 | 405.1063 | 391.4881 | 242.2446 | 1419.008 | 1177.776 | 2.048181 | 2.384254
125.3662 | 19.9526 |  |  |  |  | 47103.7 | 47167 | 376.2339 | 375.7289 | 228.6388 | 1592.15 | 1321.485 | 2.09818 | 2.35915
140.6633 | 22.3872 |  |  |  |  | 50714 | 49094.4 | 349.0208 | 360.5348 | 215.773 | 1786.423 | 1482.731 | 2.148181 | 2.333997
157.8271 | 25.1189 |  |  |  |  | 54346.3 | 50940.3 | 322.7602 | 344.3408 | 202.9421 | 2004.404 | 1663.655 | 2.198182 | 2.307372
177.0845 | 28.1838 |  |  |  |  | 58139.4 | 52724.4 | 297.7359 | 328.3145 | 190.5813 | 2248.973 | 1866.647 | 2.24818 | 2.28008
198.6924 | 31.6228 |  |  |  |  | 62451.7 | 54501.5 | 274.3009 | 314.3135 | 179.3847 | 2523.393 | 2094.416 | 2.298181 | 2.253785

## LEXAN 500 bar 305 Celcius
High Pressure Slit Rheometer LEXAN HF1130-112
¦Pressure : 500 bar ¦ T=305°C ¦ Material: LEXAN ¦
Piston speed | Velocity in slit | Pressure Range | Delta P | Pressure difference | Volumeflow Q | Apparent Shear Rate | Shear Rate | Wall Shear Stress | Viscosity | log apparent shear rate | log shear rate | log wall shear stress | log viscosity |  | eta from Power-law | ɣ Rep | τ wall | η Rep | ∆T
mm/min | mm/s | Psi | (Psi) | bar | mm3/s | s-1 |  | Pa | Pa-s | [5 empty] | Pa-s | s-1 | Pa | Pa-s | K
11.5 | 10.03503 |  |  | 27.2 | 100.3503 | 60.21018 | 67.2347 | 34871.79 | 518.6577 | 1.77967 | 1.827593 | 4.542474 | 2.714881 |  | #VALUE! | 45.15763 | 34871.79 | 579.1678 | 0.08008192
44.5 | 38.8312 |  |  | 88.06 | 388.312 | 232.9872 | 260.1691 | 112897.4 | 433.9388 | 2.367332 | 2.415256 | 5.052684 | 2.637428 |  | #VALUE! | 174.7404 | 112897.4 | 484.5649 | 1.003244
77.5 | 67.62738 |  |  | 130.116 | 676.2738 | 405.7643 | 453.1034 | 166815.4 | 368.1618 | 2.608274 | 2.656197 | 5.222236 | 2.566039 |  | #VALUE! | 304.3232 | 166815.4 | 411.114 | 2.581666
99.5 | 86.82482 |  |  | 156.61 | 868.2482 | 520.9489 | 581.7263 | 200782.1 | 345.1486 | 2.716795 | 2.764719 | 5.302725 | 2.538006 |  | #VALUE! | 390.7117 | 200782.1 | 385.416 | 3.989425
132.5 | 115.621 |  |  | 181.61 | 1156.21 | 693.726 | 774.6607 | 232833.3 | 300.5617 | 2.841188 | 2.889112 | 5.367045 | 2.477934 |  | #VALUE! | 520.2945 | 232833.3 | 335.6272 | 6.160605
240.5 | 209.863 |  |  | 232.57 | 2098.63 | 1259.178 | 1406.082 | 298166.7 | 212.0549 | 3.100087 | 3.148011 | 5.474459 | 2.326448 |  | #VALUE! | 944.3836 | 298166.7 | 236.7947 | 14.31978
Cross Area Cylinder |  |  |  | 523.5668 | mm2
Cross Area Slit |  |  |  | 10 | mm2
Slit dimensions |  |  |  | Width (w) | 10 | mm | [7 empty] | Slope | 0.7407407
|  |  |  | Height (h) | 1 | mm | [8 empty] | 1.35
|  |  |  | Length (l) | 39 | mm
[17 empty] | n is the slope of the viscoelastic region |  |  | n-1= -0,72 | n= | 0.28
[17 empty] | m= viscosity at shearrate = 1 |  |  | ref | m= | #VALUE!
plate and plate Rheometry
Parallel Disk Rheometer II
¦Gap: 1,5 mm ¦ T=180°C ¦ Material: AR01 ¦ Strain: 1% ¦ Sample 1a
Freq | Freq | G' | G" | tan_delta | Torque | G' | G'' | eta' | eta'' | eta* | Rim shearrate | Shearrate
rad/s | Hz | dyn/cm^2 | dyn/cm^2 |  | g-cm | Pa | Pa |  |  |  | 1/s | 1/s
0.62832 | 0.1 |  |  | 1.12831 |  | 181.222 | 1349.82 | 2148.3 | 288.4231 | 932.0573 | 7.979664 | 6.62312112
0.70497504 | 0.1122 |  |  | 1.12647 |  | 206.329 | 1503.32 | 2132.444 | 292.6756 | 925.5472 | 8.953183008 | 7.431142
0.790992048 | 0.12589 |  |  | 1.11985 |  | 241.317 | 1671.83 | 2113.586 | 305.0814 | 918.2611 | 10.0456 | 8.337847
0.887502 | 0.14125 |  |  | 1.10874 |  | 284.907 | 1845.04 | 2078.914 | 321.0212 | 904.5279 | 11.2712754 | 9.355158582
0.995824368 | 0.15849 |  |  | 1.0953 |  | 339.925 | 2045.16 | 2053.736 | 341.3504 | 895.2214 | 12.64697 | 10.49698
1.117341456 | 0.17783 |  |  | 1.0785 |  | 398.473 | 2272.35 | 2033.711 | 356.626 | 887.8395 | 14.19024 | 11.7779
1.253686896 | 0.19953 |  |  | 1.06108 |  | 462.408 | 2508.72 | 2001.074 | 368.8385 | 874.9563 | 15.92182 | 13.21511
1.406619984 | 0.22387 |  |  | 1.03832 |  | 552.233 | 2777.93 | 1974.897 | 392.5957 | 865.823 | 17.86407 | 14.82718
1.578277008 | 0.25119 |  |  | 1.0129 |  | 645.758 | 3069.51 | 1944.849 | 409.1538 | 854.5911 | 20.04412 | 16.63662
1.770857088 | 0.28184 |  |  | 0.98485 |  | 751.438 | 3395.07 | 1917.19 | 424.3358 | 844.343 | 22.48989 | 18.6666
1.986936336 | 0.31623 |  |  | 0.95482 |  | 877.819 | 3733.22 | 1878.883 | 441.7952 | 829.9538 | 25.23409 | 20.9443
2.229342192 | 0.35481 |  |  | 0.92309 |  | 1004.85 | 4109.48 | 1843.36 | 450.7383 | 815.9969 | 28.31265 | 23.4995
2.501404752 | 0.39811 |  |  | 0.89264 |  | 1176.34 | 4517.9 | 1806.145 | 470.2718 | 802.5367 | 31.76784 | 26.36731
2.806579776 | 0.44668 |  |  | 0.86225 |  | 1361.67 | 4960.57 | 1767.479 | 485.1706 | 788.1293 | 35.64356 | 29.58416
3.149077008 | 0.50119 |  |  | 0.83331 |  | 1571.68 | 5455.43 | 1732.39 | 499.0923 | 775.2256 | 39.99328 | 33.19442
3.533294688 | 0.56234 |  |  | 0.80528 |  | 1798.65 | 5971.8 | 1690.151 | 509.0575 | 759.0138 | 44.87284 | 37.24446
3.964447872 | 0.63096 |  |  | 0.77939 |  | 2076.96 | 6527.82 | 1646.59 | 523.8964 | 743.0079 | 50.34849 | 41.78925
4.44819144 | 0.70795 |  |  | 0.75426 |  | 2381.33 | 7149.14 | 1607.202 | 535.3479 | 728.4274 | 56.49203 | 46.88839
4.990934256 | 0.79433 |  |  | 0.72993 |  | 2722.16 | 7794.31 | 1561.694 | 545.4209 | 711.3051 | 63.38487 | 52.60944
5.599902 | 0.89125 |  |  | 0.7046 |  | 3106.76 | 8506.03 | 1518.961 | 554.7883 | 695.3555 | 71.1187554 | 59.02857
6.2832 | 1 |  |  | 0.67962 |  | 3521.73 | 9250.36 | 1472.237 | 560.4994 | 677.3888 | 79.79664 | 66.2312112
7.049876064 | 1.12202 |  |  |  |  | 4005.39 | 10054.6 | 1426.209 | 568.1504 | 660.1401 | 89.53343 | 74.31274
7.910108976 | 1.25893 |  |  |  |  | 4559.78 | 10921.3 | 1380.676 | 576.4497 | 643.3584 | 100.4584 | 83.38046
8.875271328 | 1.41254 |  |  |  |  | 5143.14 | 11811.2 | 1330.799 | 579.491 | 624.1425 | 112.7159 | 93.55424
9.958180848 | 1.58489 |  |  |  |  | 5800.69 | 12777.5 | 1283.116 | 582.505 | 605.9337 | 126.4689 | 104.9692
11.17329 | 1.77828 |  |  |  |  | 6530.46 | 13794.7 | 1234.614 | 584.4707 | 587.3677 | 141.9008 | 117.7776
12.53662 | 1.99526 |  |  |  |  | 7321.31 | 14863 | 1185.567 | 583.994 | 568.2866 | 159.215 | 132.1485
14.06633 | 2.23872 |  |  |  |  | 8203.21 | 16009.9 | 1138.172 | 583.1807 | 549.9187 | 178.6423 | 148.2731
15.78271 | 2.51189 |  |  |  |  | 9172.7 | 17213.6 | 1090.662 | 581.1867 | 531.4149 | 200.4404 | 166.3655
17.70845 | 2.81838 |  |  |  |  | 10224.4 | 18452.1 | 1041.994 | 577.3742 | 512.2441 | 224.8973 | 186.6647
19.86924 | 3.16228 |  |  |  |  | 11394.8 | 19770.2 | 995.0155 | 573.4895 | 493.8351 | 252.3393 | 209.4416
22.29361 | 3.54813 |  |  |  |  | 12653.1 | 21143.7 | 948.4197 | 567.5662 | 475.268 | 283.1289 | 234.9969
25.01386 | 3.98107 |  |  |  |  | 14013.9 | 22550.7 | 901.5282 | 560.2454 | 456.4138 | 317.676 | 263.6711
28.06605 | 4.46684 |  |  |  |  | 15490.6 | 24047 | 856.8003 | 551.9338 | 438.2495 | 356.4388 | 295.8442
31.49058 | 5.01187 |  |  |  |  | 17081.2 | 25546.1 | 811.2299 | 542.4225 | 419.6227 | 399.9304 | 331.9422
35.33301 | 5.62341 |  |  |  |  | 18808 | 27166.4 | 768.8674 | 532.3068 | 402.115 | 448.7292 | 372.4453 | Log Frequency | Log Eta dynamic
39.64429 | 6.30957 |  |  |  |  | 20645.7 | 28784.3 | 726.0642 | 520.7736 | 384.2127 | 503.4825 | 417.8905 | 1.598181 | 2.584572
44.48166 | 7.07946 |  |  |  |  | 22578.4 | 30470.2 | 685.0059 | 507.5889 | 366.6061 | 564.9171 | 468.8812 | 1.648181 | 2.5642
49.90922 | 7.94328 |  |  |  |  | 24746.6 | 32208 | 645.3317 | 495.8323 | 349.9425 | 633.8471 | 526.0931 | 1.698181 | 2.543997
55.99908 | 8.91251 |  |  |  |  | 26958.1 | 33971.5 | 606.6439 | 481.4025 | 333.0114 | 711.1884 | 590.2863 | 1.748181 | 2.522459
62.832 | 10 |  |  |  |  | 29367.7 | 35798.9 | 569.7559 | 467.4004 | 316.8854 | 797.9664 | 662.312112 | 1.798181 | 2.500902
70.49876064 | 11.2202 |  |  |  |  | 31953.5 | 37651.9 | 534.0789 | 453.2491 | 301.2073 | 895.3343 | 743.1274 | 1.848181 | 2.478865
79.10108976 | 12.5893 |  |  |  |  | 34631.8 | 39507.3 | 499.4533 | 437.817 | 285.5981 | 1004.584 | 833.8046 | 1.898182 | 2.455755
88.75271328 | 14.1254 |  |  |  |  | 37531.3 | 41384.9 | 466.2945 | 422.875 | 270.6794 | 1127.159 | 935.5424 | 1.948182 | 2.432455
99.58180848 | 15.8489 |  |  |  |  | 40559.2 | 43345.2 | 435.2723 | 407.2953 | 256.3288 | 1264.689 | 1049.692 | 1.99818 | 2.408797
111.7329 | 17.7828 |  |  |  |  | 43742.1 | 45263.7 | 405.1063 | 391.4881 | 242.2446 | 1419.008 | 1177.776 | 2.048181 | 2.384254
125.3662 | 19.9526 |  |  |  |  | 47103.7 | 47167 | 376.2339 | 375.7289 | 228.6388 | 1592.15 | 1321.485 | 2.09818 | 2.35915
140.6633 | 22.3872 |  |  |  |  | 50714 | 49094.4 | 349.0208 | 360.5348 | 215.773 | 1786.423 | 1482.731 | 2.148181 | 2.333997
157.8271 | 25.1189 |  |  |  |  | 54346.3 | 50940.3 | 322.7602 | 344.3408 | 202.9421 | 2004.404 | 1663.655 | 2.198182 | 2.307372
177.0845 | 28.1838 |  |  |  |  | 58139.4 | 52724.4 | 297.7359 | 328.3145 | 190.5813 | 2248.973 | 1866.647 | 2.24818 | 2.28008
198.6924 | 31.6228 |  |  |  |  | 62451.7 | 54501.5 | 274.3009 | 314.3135 | 179.3847 | 2523.393 | 2094.416 | 2.298181 | 2.253785

## Lexan 400 bar 325 Celcius
High Pressure Slit Rheometer LEXAN HF1130-112
¦Pressure : 100 bar ¦ T=305°C ¦ Material: LEXAN ¦
Piston speed | Velocity in slit | Pressure Range | Delta P | Pressure difference | Volumeflow Q | Apparent Shear Rate | Shear Rate | Wall Shear Stress | Viscosity | log apparent shear rate | log shear rate | log wall shear stress | log viscosity |  | eta from Power-law | ɣ Rep | τ wall | η Rep | ∆T
mm/min | mm/s | Psi | (Psi) | bar | mm3/s | s-1 |  | Pa | Pa-s | [5 empty] | Pa-s | s-1 | Pa | Pa-s | K
11.5 | 10.03503 |  |  | 12.33 | 100.3503 | 60.21018 | 68.4389 | 15807.69 | 230.9752 | 1.77967 | 1.835303 | 4.198868 | 2.363565 |  | #VALUE! | 45.15763 | 15807.69 | 262.5419 | 0.03630184
44.5 | 38.8312 |  |  | 28.91 | 388.312 | 232.9872 | 264.8288 | 37064.1 | 139.955 | 2.367332 | 2.422965 | 4.568953 | 2.145988 |  | #VALUE! | 174.7404 | 37064.1 | 159.0821 | 0.3293638
77.5 | 67.62738 |  |  | 45 | 676.2738 | 405.7643 | 461.2187 | 57692.31 | 125.0867 | 2.608274 | 2.663907 | 4.761118 | 2.097211 |  | #VALUE! | 304.3232 | 57692.31 | 142.1818 | 0.8928571
99.5 | 86.82482 |  |  | 55.69 | 868.2482 | 520.9489 | 592.1453 | 71397.44 | 120.5742 | 2.716795 | 2.772428 | 4.853683 | 2.081254 |  | #VALUE! | 390.7117 | 71397.44 | 137.0527 | 1.418626
132.5 | 115.621 |  |  | 68.26 | 1156.21 | 693.726 | 788.5352 | 87512.82 | 110.9815 | 2.841188 | 2.896821 | 4.942072 | 2.045251 |  | #VALUE! | 520.2945 | 87512.82 | 126.149 | 2.315527
240.5 | 209.863 |  |  | 103.4 | 2098.63 | 1259.178 | 1431.266 | 132564.1 | 92.62019 | 3.100087 | 3.15572 | 5.122426 | 1.966706 |  | #VALUE! | 944.3836 | 132564.1 | 105.2783 | 6.366538
Cross Area Cylinder |  |  |  | 523.5668 | mm2
Cross Area Slit |  |  |  | 10 | mm2
Slit dimensions |  |  |  | Width (w) | 10 | mm | [7 empty] | Slope | 0.7092199
|  |  |  | Height (h) | 1 | mm | [8 empty] | 1.41
|  |  |  | Length (l) | 39 | mm
-8607.8328
Lexan HF1130-112 |  |  |  |  | 274.37
Coefficient | Value |  | Units |  | Exp | 2.370517e-14
n | 0.11378 |  | - |  | Eta_0 | 106.6733
tau | 735010 |  | Pa | [13 empty] | n is the slope of the viscoelastic region |  |  | n-1= -0,72 | n= | 0.28
D1 | 4500000000000000 |  | Pa*Sec | [13 empty] | m= viscosity at shearrate = 1 |  |  | ref | m= | #VALUE!
D2 | 375.38 |  | K
A1 | 38.64 |  | -
A2b | 51.6 |  | K
PC DATA
Temp | 325 | 598.15
Shear rate
S^-1 | Pa-s | log shear rate | log Viscosity
68.4389 | 104.9122 | 1.835303 | 2.020826
264.8288 | 101.0463 | 2.422965 | 2.00452
461.2187 | 97.77112 | 2.663907 | 1.990211
592.1453 | 95.78958 | 2.772428 | 1.981318
788.5352 | 93.04637 | 2.896821 | 1.968699
1431.266 | 85.44847 | 3.15572 | 1.931704
plate and plate Rheometry
Parallel Disk Rheometer II
¦Gap: 1,5 mm ¦ T=180°C ¦ Material: AR01 ¦ Strain: 1% ¦ Sample 1a
Freq | Freq | G' | G" | tan_delta | Torque | G' | G'' | eta' | eta'' | eta* | Rim shearrate | Shearrate
rad/s | Hz | dyn/cm^2 | dyn/cm^2 |  | g-cm | Pa | Pa |  |  |  | 1/s | 1/s
0.62832 | 0.1 |  |  | 1.12831 |  | 181.222 | 1349.82 | 2148.3 | 288.4231 | 932.0573 | 7.979664 | 6.62312112
0.70497504 | 0.1122 |  |  | 1.12647 |  | 206.329 | 1503.32 | 2132.444 | 292.6756 | 925.5472 | 8.953183008 | 7.431142
0.790992048 | 0.12589 |  |  | 1.11985 |  | 241.317 | 1671.83 | 2113.586 | 305.0814 | 918.2611 | 10.0456 | 8.337847
0.887502 | 0.14125 |  |  | 1.10874 |  | 284.907 | 1845.04 | 2078.914 | 321.0212 | 904.5279 | 11.2712754 | 9.355158582
0.995824368 | 0.15849 |  |  | 1.0953 |  | 339.925 | 2045.16 | 2053.736 | 341.3504 | 895.2214 | 12.64697 | 10.49698
1.117341456 | 0.17783 |  |  | 1.0785 |  | 398.473 | 2272.35 | 2033.711 | 356.626 | 887.8395 | 14.19024 | 11.7779
1.253686896 | 0.19953 |  |  | 1.06108 |  | 462.408 | 2508.72 | 2001.074 | 368.8385 | 874.9563 | 15.92182 | 13.21511
1.406619984 | 0.22387 |  |  | 1.03832 |  | 552.233 | 2777.93 | 1974.897 | 392.5957 | 865.823 | 17.86407 | 14.82718
1.578277008 | 0.25119 |  |  | 1.0129 |  | 645.758 | 3069.51 | 1944.849 | 409.1538 | 854.5911 | 20.04412 | 16.63662
1.770857088 | 0.28184 |  |  | 0.98485 |  | 751.438 | 3395.07 | 1917.19 | 424.3358 | 844.343 | 22.48989 | 18.6666
1.986936336 | 0.31623 |  |  | 0.95482 |  | 877.819 | 3733.22 | 1878.883 | 441.7952 | 829.9538 | 25.23409 | 20.9443
2.229342192 | 0.35481 |  |  | 0.92309 |  | 1004.85 | 4109.48 | 1843.36 | 450.7383 | 815.9969 | 28.31265 | 23.4995
2.501404752 | 0.39811 |  |  | 0.89264 |  | 1176.34 | 4517.9 | 1806.145 | 470.2718 | 802.5367 | 31.76784 | 26.36731
2.806579776 | 0.44668 |  |  | 0.86225 |  | 1361.67 | 4960.57 | 1767.479 | 485.1706 | 788.1293 | 35.64356 | 29.58416
3.149077008 | 0.50119 |  |  | 0.83331 |  | 1571.68 | 5455.43 | 1732.39 | 499.0923 | 775.2256 | 39.99328 | 33.19442
3.533294688 | 0.56234 |  |  | 0.80528 |  | 1798.65 | 5971.8 | 1690.151 | 509.0575 | 759.0138 | 44.87284 | 37.24446
3.964447872 | 0.63096 |  |  | 0.77939 |  | 2076.96 | 6527.82 | 1646.59 | 523.8964 | 743.0079 | 50.34849 | 41.78925
4.44819144 | 0.70795 |  |  | 0.75426 |  | 2381.33 | 7149.14 | 1607.202 | 535.3479 | 728.4274 | 56.49203 | 46.88839
4.990934256 | 0.79433 |  |  | 0.72993 |  | 2722.16 | 7794.31 | 1561.694 | 545.4209 | 711.3051 | 63.38487 | 52.60944
5.599902 | 0.89125 |  |  | 0.7046 |  | 3106.76 | 8506.03 | 1518.961 | 554.7883 | 695.3555 | 71.1187554 | 59.02857
6.2832 | 1 |  |  | 0.67962 |  | 3521.73 | 9250.36 | 1472.237 | 560.4994 | 677.3888 | 79.79664 | 66.2312112
7.049876064 | 1.12202 |  |  |  |  | 4005.39 | 10054.6 | 1426.209 | 568.1504 | 660.1401 | 89.53343 | 74.31274
7.910108976 | 1.25893 |  |  |  |  | 4559.78 | 10921.3 | 1380.676 | 576.4497 | 643.3584 | 100.4584 | 83.38046
8.875271328 | 1.41254 |  |  |  |  | 5143.14 | 11811.2 | 1330.799 | 579.491 | 624.1425 | 112.7159 | 93.55424
9.958180848 | 1.58489 |  |  |  |  | 5800.69 | 12777.5 | 1283.116 | 582.505 | 605.9337 | 126.4689 | 104.9692
11.17329 | 1.77828 |  |  |  |  | 6530.46 | 13794.7 | 1234.614 | 584.4707 | 587.3677 | 141.9008 | 117.7776
12.53662 | 1.99526 |  |  |  |  | 7321.31 | 14863 | 1185.567 | 583.994 | 568.2866 | 159.215 | 132.1485
14.06633 | 2.23872 |  |  |  |  | 8203.21 | 16009.9 | 1138.172 | 583.1807 | 549.9187 | 178.6423 | 148.2731
15.78271 | 2.51189 |  |  |  |  | 9172.7 | 17213.6 | 1090.662 | 581.1867 | 531.4149 | 200.4404 | 166.3655
17.70845 | 2.81838 |  |  |  |  | 10224.4 | 18452.1 | 1041.994 | 577.3742 | 512.2441 | 224.8973 | 186.6647
19.86924 | 3.16228 |  |  |  |  | 11394.8 | 19770.2 | 995.0155 | 573.4895 | 493.8351 | 252.3393 | 209.4416
22.29361 | 3.54813 |  |  |  |  | 12653.1 | 21143.7 | 948.4197 | 567.5662 | 475.268 | 283.1289 | 234.9969
25.01386 | 3.98107 |  |  |  |  | 14013.9 | 22550.7 | 901.5282 | 560.2454 | 456.4138 | 317.676 | 263.6711
28.06605 | 4.46684 |  |  |  |  | 15490.6 | 24047 | 856.8003 | 551.9338 | 438.2495 | 356.4388 | 295.8442
31.49058 | 5.01187 |  |  |  |  | 17081.2 | 25546.1 | 811.2299 | 542.4225 | 419.6227 | 399.9304 | 331.9422
35.33301 | 5.62341 |  |  |  |  | 18808 | 27166.4 | 768.8674 | 532.3068 | 402.115 | 448.7292 | 372.4453 | Log Frequency | Log Eta dynamic
39.64429 | 6.30957 |  |  |  |  | 20645.7 | 28784.3 | 726.0642 | 520.7736 | 384.2127 | 503.4825 | 417.8905 | 1.598181 | 2.584572
44.48166 | 7.07946 |  |  |  |  | 22578.4 | 30470.2 | 685.0059 | 507.5889 | 366.6061 | 564.9171 | 468.8812 | 1.648181 | 2.5642
49.90922 | 7.94328 |  |  |  |  | 24746.6 | 32208 | 645.3317 | 495.8323 | 349.9425 | 633.8471 | 526.0931 | 1.698181 | 2.543997
55.99908 | 8.91251 |  |  |  |  | 26958.1 | 33971.5 | 606.6439 | 481.4025 | 333.0114 | 711.1884 | 590.2863 | 1.748181 | 2.522459
62.832 | 10 |  |  |  |  | 29367.7 | 35798.9 | 569.7559 | 467.4004 | 316.8854 | 797.9664 | 662.312112 | 1.798181 | 2.500902
70.49876064 | 11.2202 |  |  |  |  | 31953.5 | 37651.9 | 534.0789 | 453.2491 | 301.2073 | 895.3343 | 743.1274 | 1.848181 | 2.478865
79.10108976 | 12.5893 |  |  |  |  | 34631.8 | 39507.3 | 499.4533 | 437.817 | 285.5981 | 1004.584 | 833.8046 | 1.898182 | 2.455755
88.75271328 | 14.1254 |  |  |  |  | 37531.3 | 41384.9 | 466.2945 | 422.875 | 270.6794 | 1127.159 | 935.5424 | 1.948182 | 2.432455
99.58180848 | 15.8489 |  |  |  |  | 40559.2 | 43345.2 | 435.2723 | 407.2953 | 256.3288 | 1264.689 | 1049.692 | 1.99818 | 2.408797
111.7329 | 17.7828 |  |  |  |  | 43742.1 | 45263.7 | 405.1063 | 391.4881 | 242.2446 | 1419.008 | 1177.776 | 2.048181 | 2.384254
125.3662 | 19.9526 |  |  |  |  | 47103.7 | 47167 | 376.2339 | 375.7289 | 228.6388 | 1592.15 | 1321.485 | 2.09818 | 2.35915
140.6633 | 22.3872 |  |  |  |  | 50714 | 49094.4 | 349.0208 | 360.5348 | 215.773 | 1786.423 | 1482.731 | 2.148181 | 2.333997
157.8271 | 25.1189 |  |  |  |  | 54346.3 | 50940.3 | 322.7602 | 344.3408 | 202.9421 | 2004.404 | 1663.655 | 2.198182 | 2.307372
177.0845 | 28.1838 |  |  |  |  | 58139.4 | 52724.4 | 297.7359 | 328.3145 | 190.5813 | 2248.973 | 1866.647 | 2.24818 | 2.28008
198.6924 | 31.6228 |  |  |  |  | 62451.7 | 54501.5 | 274.3009 | 314.3135 | 179.3847 | 2523.393 | 2094.416 | 2.298181 | 2.253785

## Lexan 500 bar 325 Celcius
High Pressure Slit Rheometer LEXAN HF1130-112
¦Pressure : 200 bar ¦ T=305°C ¦ Material: LEXAN ¦
Piston speed | Velocity in slit | Pressure Range | Delta P | Pressure difference | Volumeflow Q | Apparent Shear Rate | Shear Rate | Wall Shear Stress | Viscosity | log apparent shear rate | log shear rate | log wall shear stress | log viscosity |  | eta from Power-law | ɣ Rep | τ wall | η Rep | ∆T
mm/min | mm/s | Psi | (Psi) | bar | mm3/s | s-1 |  | Pa | Pa-s | [5 empty] | Pa-s | s-1 | Pa | Pa-s | K
11.5 | 10.03503 |  |  | 13.62 | 100.3503 | 60.21018 | 68.2382 | 17461.54 | 255.8909 | 1.77967 | 1.834028 | 4.242083 | 2.408055 |  | #VALUE! | 45.15763 | 17461.54 | 290.0097 | 0.04009984
44.5 | 38.8312 |  |  | 34.65 | 388.312 | 232.9872 | 264.0522 | 44423.08 | 168.236 | 2.367332 | 2.42169 | 4.647609 | 2.225919 |  | #VALUE! | 174.7404 | 44423.08 | 190.6674 | 0.394758
77.5 | 67.62738 |  |  | 53.75 | 676.2738 | 405.7643 | 459.8662 | 68910.26 | 149.8485 | 2.608274 | 2.662631 | 4.838284 | 2.175652 |  | #VALUE! | 304.3232 | 68910.26 | 169.8283 | 1.066468
99.5 | 86.82482 |  |  | 65.04 | 868.2482 | 520.9489 | 590.4088 | 83384.62 | 141.232 | 2.716795 | 2.771153 | 4.921086 | 2.149933 |  | #VALUE! | 390.7117 | 83384.62 | 160.0629 | 1.656805
132.5 | 115.621 |  |  | 77.31 | 1156.21 | 693.726 | 786.2228 | 99115.38 | 126.0653 | 2.841188 | 2.895546 | 4.996141 | 2.100595 |  | #VALUE! | 520.2945 | 99115.38 | 142.874 | 2.622523
240.5 | 209.863 |  |  | 117.6 | 2098.63 | 1259.178 | 1427.069 | 150769.2 | 105.6496 | 3.100087 | 3.154445 | 5.178313 | 2.023868 |  | #VALUE! | 944.3836 | 150769.2 | 119.7362 | 7.24086
Cross Area Cylinder |  |  |  | 523.5668 | mm2
Cross Area Slit |  |  |  | 10 | mm2
Slit dimensions |  |  |  | Width (w) | 10 | mm | [7 empty] | Slope | 0.7142857
|  |  |  | Height (h) | 1 | mm | [8 empty] | 1.4
|  |  |  | Length (l) | 39 | mm
-8607.8328
Lexan HF1130-112 |  |  |  |  | 274.37
Coefficient | Value |  | Units |  | Exp | 2.370517e-14
n | 0.11378 |  | - |  | Eta_0 | 106.6733
tau | 735010 |  | Pa | [13 empty] | n is the slope of the viscoelastic region |  |  | n-1= -0,72 | n= | 0.28
D1 | 4500000000000000 |  | Pa*Sec | [13 empty] | m= viscosity at shearrate = 1 |  |  | ref | m= | #VALUE!
D2 | 375.38 |  | K
A1 | 38.64 |  | -
A2b | 51.6 |  | K
PC DATA
Temp | 325 | 598.15
Shear rate
S^-1 | Pa-s | log shear rate | log Viscosity
67.35111 | 104.9366 | 1.828345 | 2.020927
260.6195 | 101.1215 | 2.416007 | 2.004843
453.8879 | 97.8863 | 2.656949 | 1.990722
582.7335 | 95.92757 | 2.76547 | 1.981943
776.0019 | 93.21426 | 2.889863 | 1.969482
1408.517 | 85.68885 | 3.148762 | 1.932924
plate and plate Rheometry
Parallel Disk Rheometer II
¦Gap: 1,5 mm ¦ T=180°C ¦ Material: AR01 ¦ Strain: 1% ¦ Sample 1a
Freq | Freq | G' | G" | tan_delta | Torque | G' | G'' | eta' | eta'' | eta* | Rim shearrate | Shearrate
rad/s | Hz | dyn/cm^2 | dyn/cm^2 |  | g-cm | Pa | Pa |  |  |  | 1/s | 1/s
0.62832 | 0.1 |  |  | 1.12831 |  | 181.222 | 1349.82 | 2148.3 | 288.4231 | 932.0573 | 7.979664 | 6.62312112
0.70497504 | 0.1122 |  |  | 1.12647 |  | 206.329 | 1503.32 | 2132.444 | 292.6756 | 925.5472 | 8.953183008 | 7.431142
0.790992048 | 0.12589 |  |  | 1.11985 |  | 241.317 | 1671.83 | 2113.586 | 305.0814 | 918.2611 | 10.0456 | 8.337847
0.887502 | 0.14125 |  |  | 1.10874 |  | 284.907 | 1845.04 | 2078.914 | 321.0212 | 904.5279 | 11.2712754 | 9.355158582
0.995824368 | 0.15849 |  |  | 1.0953 |  | 339.925 | 2045.16 | 2053.736 | 341.3504 | 895.2214 | 12.64697 | 10.49698
1.117341456 | 0.17783 |  |  | 1.0785 |  | 398.473 | 2272.35 | 2033.711 | 356.626 | 887.8395 | 14.19024 | 11.7779
1.253686896 | 0.19953 |  |  | 1.06108 |  | 462.408 | 2508.72 | 2001.074 | 368.8385 | 874.9563 | 15.92182 | 13.21511
1.406619984 | 0.22387 |  |  | 1.03832 |  | 552.233 | 2777.93 | 1974.897 | 392.5957 | 865.823 | 17.86407 | 14.82718
1.578277008 | 0.25119 |  |  | 1.0129 |  | 645.758 | 3069.51 | 1944.849 | 409.1538 | 854.5911 | 20.04412 | 16.63662
1.770857088 | 0.28184 |  |  | 0.98485 |  | 751.438 | 3395.07 | 1917.19 | 424.3358 | 844.343 | 22.48989 | 18.6666
1.986936336 | 0.31623 |  |  | 0.95482 |  | 877.819 | 3733.22 | 1878.883 | 441.7952 | 829.9538 | 25.23409 | 20.9443
2.229342192 | 0.35481 |  |  | 0.92309 |  | 1004.85 | 4109.48 | 1843.36 | 450.7383 | 815.9969 | 28.31265 | 23.4995
2.501404752 | 0.39811 |  |  | 0.89264 |  | 1176.34 | 4517.9 | 1806.145 | 470.2718 | 802.5367 | 31.76784 | 26.36731
2.806579776 | 0.44668 |  |  | 0.86225 |  | 1361.67 | 4960.57 | 1767.479 | 485.1706 | 788.1293 | 35.64356 | 29.58416
3.149077008 | 0.50119 |  |  | 0.83331 |  | 1571.68 | 5455.43 | 1732.39 | 499.0923 | 775.2256 | 39.99328 | 33.19442
3.533294688 | 0.56234 |  |  | 0.80528 |  | 1798.65 | 5971.8 | 1690.151 | 509.0575 | 759.0138 | 44.87284 | 37.24446
3.964447872 | 0.63096 |  |  | 0.77939 |  | 2076.96 | 6527.82 | 1646.59 | 523.8964 | 743.0079 | 50.34849 | 41.78925
4.44819144 | 0.70795 |  |  | 0.75426 |  | 2381.33 | 7149.14 | 1607.202 | 535.3479 | 728.4274 | 56.49203 | 46.88839
4.990934256 | 0.79433 |  |  | 0.72993 |  | 2722.16 | 7794.31 | 1561.694 | 545.4209 | 711.3051 | 63.38487 | 52.60944
5.599902 | 0.89125 |  |  | 0.7046 |  | 3106.76 | 8506.03 | 1518.961 | 554.7883 | 695.3555 | 71.1187554 | 59.02857
6.2832 | 1 |  |  | 0.67962 |  | 3521.73 | 9250.36 | 1472.237 | 560.4994 | 677.3888 | 79.79664 | 66.2312112
7.049876064 | 1.12202 |  |  |  |  | 4005.39 | 10054.6 | 1426.209 | 568.1504 | 660.1401 | 89.53343 | 74.31274
7.910108976 | 1.25893 |  |  |  |  | 4559.78 | 10921.3 | 1380.676 | 576.4497 | 643.3584 | 100.4584 | 83.38046
8.875271328 | 1.41254 |  |  |  |  | 5143.14 | 11811.2 | 1330.799 | 579.491 | 624.1425 | 112.7159 | 93.55424
9.958180848 | 1.58489 |  |  |  |  | 5800.69 | 12777.5 | 1283.116 | 582.505 | 605.9337 | 126.4689 | 104.9692
11.17329 | 1.77828 |  |  |  |  | 6530.46 | 13794.7 | 1234.614 | 584.4707 | 587.3677 | 141.9008 | 117.7776
12.53662 | 1.99526 |  |  |  |  | 7321.31 | 14863 | 1185.567 | 583.994 | 568.2866 | 159.215 | 132.1485
14.06633 | 2.23872 |  |  |  |  | 8203.21 | 16009.9 | 1138.172 | 583.1807 | 549.9187 | 178.6423 | 148.2731
15.78271 | 2.51189 |  |  |  |  | 9172.7 | 17213.6 | 1090.662 | 581.1867 | 531.4149 | 200.4404 | 166.3655
17.70845 | 2.81838 |  |  |  |  | 10224.4 | 18452.1 | 1041.994 | 577.3742 | 512.2441 | 224.8973 | 186.6647
19.86924 | 3.16228 |  |  |  |  | 11394.8 | 19770.2 | 995.0155 | 573.4895 | 493.8351 | 252.3393 | 209.4416
22.29361 | 3.54813 |  |  |  |  | 12653.1 | 21143.7 | 948.4197 | 567.5662 | 475.268 | 283.1289 | 234.9969
25.01386 | 3.98107 |  |  |  |  | 14013.9 | 22550.7 | 901.5282 | 560.2454 | 456.4138 | 317.676 | 263.6711
28.06605 | 4.46684 |  |  |  |  | 15490.6 | 24047 | 856.8003 | 551.9338 | 438.2495 | 356.4388 | 295.8442
31.49058 | 5.01187 |  |  |  |  | 17081.2 | 25546.1 | 811.2299 | 542.4225 | 419.6227 | 399.9304 | 331.9422
35.33301 | 5.62341 |  |  |  |  | 18808 | 27166.4 | 768.8674 | 532.3068 | 402.115 | 448.7292 | 372.4453 | Log Frequency | Log Eta dynamic
39.64429 | 6.30957 |  |  |  |  | 20645.7 | 28784.3 | 726.0642 | 520.7736 | 384.2127 | 503.4825 | 417.8905 | 1.598181 | 2.584572
44.48166 | 7.07946 |  |  |  |  | 22578.4 | 30470.2 | 685.0059 | 507.5889 | 366.6061 | 564.9171 | 468.8812 | 1.648181 | 2.5642
49.90922 | 7.94328 |  |  |  |  | 24746.6 | 32208 | 645.3317 | 495.8323 | 349.9425 | 633.8471 | 526.0931 | 1.698181 | 2.543997
55.99908 | 8.91251 |  |  |  |  | 26958.1 | 33971.5 | 606.6439 | 481.4025 | 333.0114 | 711.1884 | 590.2863 | 1.748181 | 2.522459
62.832 | 10 |  |  |  |  | 29367.7 | 35798.9 | 569.7559 | 467.4004 | 316.8854 | 797.9664 | 662.312112 | 1.798181 | 2.500902
70.49876064 | 11.2202 |  |  |  |  | 31953.5 | 37651.9 | 534.0789 | 453.2491 | 301.2073 | 895.3343 | 743.1274 | 1.848181 | 2.478865
79.10108976 | 12.5893 |  |  |  |  | 34631.8 | 39507.3 | 499.4533 | 437.817 | 285.5981 | 1004.584 | 833.8046 | 1.898182 | 2.455755
88.75271328 | 14.1254 |  |  |  |  | 37531.3 | 41384.9 | 466.2945 | 422.875 | 270.6794 | 1127.159 | 935.5424 | 1.948182 | 2.432455
99.58180848 | 15.8489 |  |  |  |  | 40559.2 | 43345.2 | 435.2723 | 407.2953 | 256.3288 | 1264.689 | 1049.692 | 1.99818 | 2.408797
111.7329 | 17.7828 |  |  |  |  | 43742.1 | 45263.7 | 405.1063 | 391.4881 | 242.2446 | 1419.008 | 1177.776 | 2.048181 | 2.384254
125.3662 | 19.9526 |  |  |  |  | 47103.7 | 47167 | 376.2339 | 375.7289 | 228.6388 | 1592.15 | 1321.485 | 2.09818 | 2.35915
140.6633 | 22.3872 |  |  |  |  | 50714 | 49094.4 | 349.0208 | 360.5348 | 215.773 | 1786.423 | 1482.731 | 2.148181 | 2.333997
157.8271 | 25.1189 |  |  |  |  | 54346.3 | 50940.3 | 322.7602 | 344.3408 | 202.9421 | 2004.404 | 1663.655 | 2.198182 | 2.307372
177.0845 | 28.1838 |  |  |  |  | 58139.4 | 52724.4 | 297.7359 | 328.3145 | 190.5813 | 2248.973 | 1866.647 | 2.24818 | 2.28008
198.6924 | 31.6228 |  |  |  |  | 62451.7 | 54501.5 | 274.3009 | 314.3135 | 179.3847 | 2523.393 | 2094.416 | 2.298181 | 2.253785

## Lexan 300 bar 315 Celcius
High Pressure Slit Rheometer MAKROLON APRIL 2017 |  |  |  |  | High Pressure Slit Rheometer LEXAN HF1130-112
¦Pressure : 200 bar ¦ T=315°C ¦ Material: Lexan HF1130 ¦ |  |  |  |  | ¦Pressure : 400 bar ¦ T=305°C ¦ Material: LEXAN ¦
Piston speed | Velocity in slit | Pressure Range | Delta P | Pressure difference | Volumeflow Q | Apparent Shear Rate | Shear Rate | Wall Shear Stress | Viscosity | log apparent shear rate | log shear rate | log wall shear stress | log viscosity |  | eta from Power-law | ɣ Rep | τ wall | η Rep | ∆T
mm/min | mm/s | Psi | (Psi) | bar | mm3/s | s-1 |  | Pa | Pa-s | [5 empty] | Pa-s | s-1 | Pa | Pa-s | K
44.5 | 38.8312 |  |  | 35.67 | 388.312 | 232.9872 | 257.4509 | 45730.77 | 177.6291 | 2.367332 | 2.410694 | 4.660209 | 2.249514 |  | #VALUE! | 174.7404 | 45730.77 | 196.2802 | 0.4063786
77.5 | 67.62738 |  |  | 59.3 | 676.2738 | 405.7643 | 448.3695 | 76025.64 | 169.5602 | 2.608274 | 2.651636 | 4.88096 | 2.229324 |  | #VALUE! | 304.3232 | 76025.64 | 187.3641 | 1.176587
99.5 | 86.82482 |  |  | 69.22 | 868.2482 | 520.9489 | 575.6486 | 88743.59 | 154.1628 | 2.716795 | 2.760157 | 4.948137 | 2.18798 |  | #VALUE! | 390.7117 | 88743.59 | 170.3499 | 1.763285
132.5 | 115.621 |  |  | 84.64 | 1156.21 | 693.726 | 766.5672 | 108512.8 | 141.5568 | 2.841188 | 2.88455 | 5.035481 | 2.150931 |  | #VALUE! | 520.2945 | 108512.8 | 156.4203 | 2.871172
240.5 | 209.863 |  |  | 130 | 2098.63 | 1259.178 | 1391.392 | 166666.7 | 119.7841 | 3.100087 | 3.143449 | 5.221849 | 2.078399 |  | #VALUE! | 944.3836 | 166666.7 | 132.3615 | 8.004352
Cross Area Cylinder |  |  |  | 523.5668 | mm2
Cross Area Slit |  |  |  | 10 | mm2
Slit dimensions |  |  |  | Width (w) | 10 | mm | [7 empty] | Slope | 0.7604563
|  |  |  | Height (h) | 1 | mm | [8 empty] | 1.315
|  |  |  | Length (l) | 39 | mm
-8221.4328
Lexan HF1130-112 |  |  |  |  | 264.37
Coefficient | Value |  | Units |  | Exp | 3.120474e-14
n | 0.11378 |  | - |  | Eta_0 | 140.4213
tau | 735010 |  | Pa | [13 empty] | n is the slope of the viscoelastic region |  |  | n-1= -0,72 | n= | 0.28
D1 | 4500000000000000 |  | Pa*Sec | [13 empty] | m= viscosity at shearrate = 1 |  |  | ref | m= | #VALUE!
D2 | 375.38 |  | K
A1 | 38.64 |  | -
A2b | 51.6 |  | K
PC DATA
Temp | 315 | 588.15
Shear rate
S^-1 | Pa-s | log shear rate | log Viscosity | Deviation from data bank and experiment
260.6195 | 131.2292 | 2.416007 | 2.118031 | 38.33103
453.8879 | 125.9917 | 2.656949 | 2.100342 | 28.17106
582.7335 | 122.8621 | 2.76547 | 2.089418 | 18.69468
776.0019 | 118.5775 | 2.889863 | 2.074002 | 1.206605
1408.517 | 106.9925 | 3.148762 | 2.029353 | -106.9925
plate and plate Rheometry
Parallel Disk Rheometer II
¦Gap: 1,5 mm ¦ T=180°C ¦ Material: AR01 ¦ Strain: 1% ¦ Sample 1a
Freq | Freq | G' | G" | tan_delta | Torque | G' | G'' | eta' | eta'' | eta* | Rim shearrate | Shearrate
rad/s | Hz | dyn/cm^2 | dyn/cm^2 |  | g-cm | Pa | Pa |  |  |  | 1/s | 1/s
0.62832 | 0.1 |  |  | 1.12831 |  | 181.222 | 1349.82 | 2148.3 | 288.4231 | 932.0573 | 7.979664 | 6.62312112
0.70497504 | 0.1122 |  |  | 1.12647 |  | 206.329 | 1503.32 | 2132.444 | 292.6756 | 925.5472 | 8.953183008 | 7.431142
0.790992048 | 0.12589 |  |  | 1.11985 |  | 241.317 | 1671.83 | 2113.586 | 305.0814 | 918.2611 | 10.0456 | 8.337847
0.887502 | 0.14125 |  |  | 1.10874 |  | 284.907 | 1845.04 | 2078.914 | 321.0212 | 904.5279 | 11.2712754 | 9.355158582
0.995824368 | 0.15849 |  |  | 1.0953 |  | 339.925 | 2045.16 | 2053.736 | 341.3504 | 895.2214 | 12.64697 | 10.49698
1.117341456 | 0.17783 |  |  | 1.0785 |  | 398.473 | 2272.35 | 2033.711 | 356.626 | 887.8395 | 14.19024 | 11.7779
1.253686896 | 0.19953 |  |  | 1.06108 |  | 462.408 | 2508.72 | 2001.074 | 368.8385 | 874.9563 | 15.92182 | 13.21511
1.406619984 | 0.22387 |  |  | 1.03832 |  | 552.233 | 2777.93 | 1974.897 | 392.5957 | 865.823 | 17.86407 | 14.82718
1.578277008 | 0.25119 |  |  | 1.0129 |  | 645.758 | 3069.51 | 1944.849 | 409.1538 | 854.5911 | 20.04412 | 16.63662
1.770857088 | 0.28184 |  |  | 0.98485 |  | 751.438 | 3395.07 | 1917.19 | 424.3358 | 844.343 | 22.48989 | 18.6666
1.986936336 | 0.31623 |  |  | 0.95482 |  | 877.819 | 3733.22 | 1878.883 | 441.7952 | 829.9538 | 25.23409 | 20.9443
2.229342192 | 0.35481 |  |  | 0.92309 |  | 1004.85 | 4109.48 | 1843.36 | 450.7383 | 815.9969 | 28.31265 | 23.4995
2.501404752 | 0.39811 |  |  | 0.89264 |  | 1176.34 | 4517.9 | 1806.145 | 470.2718 | 802.5367 | 31.76784 | 26.36731
2.806579776 | 0.44668 |  |  | 0.86225 |  | 1361.67 | 4960.57 | 1767.479 | 485.1706 | 788.1293 | 35.64356 | 29.58416
3.149077008 | 0.50119 |  |  | 0.83331 |  | 1571.68 | 5455.43 | 1732.39 | 499.0923 | 775.2256 | 39.99328 | 33.19442
3.533294688 | 0.56234 |  |  | 0.80528 |  | 1798.65 | 5971.8 | 1690.151 | 509.0575 | 759.0138 | 44.87284 | 37.24446
3.964447872 | 0.63096 |  |  | 0.77939 |  | 2076.96 | 6527.82 | 1646.59 | 523.8964 | 743.0079 | 50.34849 | 41.78925
4.44819144 | 0.70795 |  |  | 0.75426 |  | 2381.33 | 7149.14 | 1607.202 | 535.3479 | 728.4274 | 56.49203 | 46.88839
4.990934256 | 0.79433 |  |  | 0.72993 |  | 2722.16 | 7794.31 | 1561.694 | 545.4209 | 711.3051 | 63.38487 | 52.60944
5.599902 | 0.89125 |  |  | 0.7046 |  | 3106.76 | 8506.03 | 1518.961 | 554.7883 | 695.3555 | 71.1187554 | 59.02857
6.2832 | 1 |  |  | 0.67962 |  | 3521.73 | 9250.36 | 1472.237 | 560.4994 | 677.3888 | 79.79664 | 66.2312112
7.049876064 | 1.12202 |  |  |  |  | 4005.39 | 10054.6 | 1426.209 | 568.1504 | 660.1401 | 89.53343 | 74.31274
7.910108976 | 1.25893 |  |  |  |  | 4559.78 | 10921.3 | 1380.676 | 576.4497 | 643.3584 | 100.4584 | 83.38046
8.875271328 | 1.41254 |  |  |  |  | 5143.14 | 11811.2 | 1330.799 | 579.491 | 624.1425 | 112.7159 | 93.55424
9.958180848 | 1.58489 |  |  |  |  | 5800.69 | 12777.5 | 1283.116 | 582.505 | 605.9337 | 126.4689 | 104.9692
11.17329 | 1.77828 |  |  |  |  | 6530.46 | 13794.7 | 1234.614 | 584.4707 | 587.3677 | 141.9008 | 117.7776
12.53662 | 1.99526 |  |  |  |  | 7321.31 | 14863 | 1185.567 | 583.994 | 568.2866 | 159.215 | 132.1485
14.06633 | 2.23872 |  |  |  |  | 8203.21 | 16009.9 | 1138.172 | 583.1807 | 549.9187 | 178.6423 | 148.2731
15.78271 | 2.51189 |  |  |  |  | 9172.7 | 17213.6 | 1090.662 | 581.1867 | 531.4149 | 200.4404 | 166.3655
17.70845 | 2.81838 |  |  |  |  | 10224.4 | 18452.1 | 1041.994 | 577.3742 | 512.2441 | 224.8973 | 186.6647
19.86924 | 3.16228 |  |  |  |  | 11394.8 | 19770.2 | 995.0155 | 573.4895 | 493.8351 | 252.3393 | 209.4416
22.29361 | 3.54813 |  |  |  |  | 12653.1 | 21143.7 | 948.4197 | 567.5662 | 475.268 | 283.1289 | 234.9969
25.01386 | 3.98107 |  |  |  |  | 14013.9 | 22550.7 | 901.5282 | 560.2454 | 456.4138 | 317.676 | 263.6711
28.06605 | 4.46684 |  |  |  |  | 15490.6 | 24047 | 856.8003 | 551.9338 | 438.2495 | 356.4388 | 295.8442
31.49058 | 5.01187 |  |  |  |  | 17081.2 | 25546.1 | 811.2299 | 542.4225 | 419.6227 | 399.9304 | 331.9422
35.33301 | 5.62341 |  |  |  |  | 18808 | 27166.4 | 768.8674 | 532.3068 | 402.115 | 448.7292 | 372.4453 | Log Frequency | Log Eta dynamic
39.64429 | 6.30957 |  |  |  |  | 20645.7 | 28784.3 | 726.0642 | 520.7736 | 384.2127 | 503.4825 | 417.8905 | 1.598181 | 2.584572
44.48166 | 7.07946 |  |  |  |  | 22578.4 | 30470.2 | 685.0059 | 507.5889 | 366.6061 | 564.9171 | 468.8812 | 1.648181 | 2.5642
49.90922 | 7.94328 |  |  |  |  | 24746.6 | 32208 | 645.3317 | 495.8323 | 349.9425 | 633.8471 | 526.0931 | 1.698181 | 2.543997
55.99908 | 8.91251 |  |  |  |  | 26958.1 | 33971.5 | 606.6439 | 481.4025 | 333.0114 | 711.1884 | 590.2863 | 1.748181 | 2.522459
62.832 | 10 |  |  |  |  | 29367.7 | 35798.9 | 569.7559 | 467.4004 | 316.8854 | 797.9664 | 662.312112 | 1.798181 | 2.500902
70.49876064 | 11.2202 |  |  |  |  | 31953.5 | 37651.9 | 534.0789 | 453.2491 | 301.2073 | 895.3343 | 743.1274 | 1.848181 | 2.478865
79.10108976 | 12.5893 |  |  |  |  | 34631.8 | 39507.3 | 499.4533 | 437.817 | 285.5981 | 1004.584 | 833.8046 | 1.898182 | 2.455755
88.75271328 | 14.1254 |  |  |  |  | 37531.3 | 41384.9 | 466.2945 | 422.875 | 270.6794 | 1127.159 | 935.5424 | 1.948182 | 2.432455
99.58180848 | 15.8489 |  |  |  |  | 40559.2 | 43345.2 | 435.2723 | 407.2953 | 256.3288 | 1264.689 | 1049.692 | 1.99818 | 2.408797
111.7329 | 17.7828 |  |  |  |  | 43742.1 | 45263.7 | 405.1063 | 391.4881 | 242.2446 | 1419.008 | 1177.776 | 2.048181 | 2.384254
125.3662 | 19.9526 |  |  |  |  | 47103.7 | 47167 | 376.2339 | 375.7289 | 228.6388 | 1592.15 | 1321.485 | 2.09818 | 2.35915
140.6633 | 22.3872 |  |  |  |  | 50714 | 49094.4 | 349.0208 | 360.5348 | 215.773 | 1786.423 | 1482.731 | 2.148181 | 2.333997
157.8271 | 25.1189 |  |  |  |  | 54346.3 | 50940.3 | 322.7602 | 344.3408 | 202.9421 | 2004.404 | 1663.655 | 2.198182 | 2.307372
177.0845 | 28.1838 |  |  |  |  | 58139.4 | 52724.4 | 297.7359 | 328.3145 | 190.5813 | 2248.973 | 1866.647 | 2.24818 | 2.28008
198.6924 | 31.6228 |  |  |  |  | 62451.7 | 54501.5 | 274.3009 | 314.3135 | 179.3847 | 2523.393 | 2094.416 | 2.298181 | 2.253785

## Lexan 400 bar 315 Celcius
High Pressure Slit Rheometer MAKROLON APRIL 2017 | [6 empty] | High Pressure Slit Rheometer LEXAN HF1130-112
¦Pressure : 200 bar ¦ T=315°C ¦ Material: Lexan HF1130 ¦ | [6 empty] | ¦Pressure : 500 bar ¦ T=305°C ¦ Material: LEXAN ¦
Piston speed | Velocity in slit | Pressure Range | Delta P | Pressure difference | Volumeflow Q | Apparent Shear Rate | Shear Rate | Wall Shear Stress | Viscosity | log apparent shear rate | log shear rate | log wall shear stress | log viscosity |  | eta from Power-law | ɣ Rep | τ wall | η Rep | ∆T
mm/min | mm/s | Psi | (Psi) | bar | mm3/s | s-1 |  | Pa | Pa-s | [5 empty] | Pa-s | s-1 | Pa | Pa-s | K
44.5 | 38.8312 |  |  | 51.3 | 388.312 | 232.9872 | 274.1483 | 65769.23 | 239.9039 | 2.367332 | 2.437986 | 4.818023 | 2.380037 |  | #VALUE! | 174.7404 | 65769.23 | 282.2869 | 0.584447
77.5 | 67.62738 |  |  | 72 | 676.2738 | 405.7643 | 477.4493 | 92307.69 | 193.3351 | 2.608274 | 2.678927 | 4.965238 | 2.286311 |  | #VALUE! | 304.3232 | 92307.69 | 227.4909 | 1.428571
99.5 | 86.82482 |  |  | 86.94 | 868.2482 | 520.9489 | 612.9833 | 111461.5 | 181.8346 | 2.716795 | 2.787449 | 5.047125 | 2.259676 |  | #VALUE! | 390.7117 | 111461.5 | 213.9587 | 2.214677
132.5 | 115.621 |  |  | 100 | 1156.21 | 693.726 | 816.2842 | 128205.1 | 157.0594 | 2.841188 | 2.911841 | 5.107905 | 2.196064 |  | #VALUE! | 520.2945 | 128205.1 | 184.8066 | 3.392217
240.5 | 209.863 |  |  | 154 | 2098.63 | 1259.178 | 1481.633 | 197435.9 | 133.2556 | 3.100087 | 3.170741 | 5.295426 | 2.124686 |  | #VALUE! | 944.3836 | 197435.9 | 156.7974 | 9.482078
Cross Area Cylinder |  |  |  | 523.5668 | mm2
Cross Area Slit |  |  |  | 10 | mm2
Slit dimensions |  |  |  | Width (w) | 10 | mm | [7 empty] | Slope | 0.6535948
|  |  |  | Height (h) | 1 | mm | [8 empty] | 1.53
|  |  |  | Length (l) | 39 | mm
-8221.4328
Lexan HF1130-112 |  |  |  |  | 264.37
Coefficient | Value |  | Units |  | Exp | 3.120474e-14
n | 0.11378 |  | - |  | Eta_0 | 140.4213
tau | 735010 |  | Pa | [13 empty] | n is the slope of the viscoelastic region |  |  | n-1= -0,72 | n= | 0.28
D1 | 4500000000000000 |  | Pa*Sec | [13 empty] | m= viscosity at shearrate = 1 |  |  | ref | m= | #VALUE!
D2 | 375.38 |  | K
A1 | 38.64 |  | -
A2b | 51.6 |  | K
PC DATA
Temp | 315 | 588.15
Shear rate
S^-1 | Pa-s | log shear rate | log Viscosity | Deviation from data bank and experiment
260.6195 | 131.2292 | 2.416007 | 2.118031 | 62.10586
453.8879 | 125.9917 | 2.656949 | 2.100342 | 55.84283
582.7335 | 122.8621 | 2.76547 | 2.089418 | 34.19728
776.0019 | 118.5775 | 2.889863 | 2.074002 | 14.67808
1408.517 | 106.9925 | 3.148762 | 2.029353 | -106.9925
plate and plate Rheometry
Parallel Disk Rheometer II
¦Gap: 1,5 mm ¦ T=180°C ¦ Material: AR01 ¦ Strain: 1% ¦ Sample 1a
Freq | Freq | G' | G" | tan_delta | Torque | G' | G'' | eta' | eta'' | eta* | Rim shearrate | Shearrate
rad/s | Hz | dyn/cm^2 | dyn/cm^2 |  | g-cm | Pa | Pa |  |  |  | 1/s | 1/s
0.62832 | 0.1 |  |  | 1.12831 |  | 181.222 | 1349.82 | 2148.3 | 288.4231 | 932.0573 | 7.979664 | 6.62312112
0.70497504 | 0.1122 |  |  | 1.12647 |  | 206.329 | 1503.32 | 2132.444 | 292.6756 | 925.5472 | 8.953183008 | 7.431142
0.790992048 | 0.12589 |  |  | 1.11985 |  | 241.317 | 1671.83 | 2113.586 | 305.0814 | 918.2611 | 10.0456 | 8.337847
0.887502 | 0.14125 |  |  | 1.10874 |  | 284.907 | 1845.04 | 2078.914 | 321.0212 | 904.5279 | 11.2712754 | 9.355158582
0.995824368 | 0.15849 |  |  | 1.0953 |  | 339.925 | 2045.16 | 2053.736 | 341.3504 | 895.2214 | 12.64697 | 10.49698
1.117341456 | 0.17783 |  |  | 1.0785 |  | 398.473 | 2272.35 | 2033.711 | 356.626 | 887.8395 | 14.19024 | 11.7779
1.253686896 | 0.19953 |  |  | 1.06108 |  | 462.408 | 2508.72 | 2001.074 | 368.8385 | 874.9563 | 15.92182 | 13.21511
1.406619984 | 0.22387 |  |  | 1.03832 |  | 552.233 | 2777.93 | 1974.897 | 392.5957 | 865.823 | 17.86407 | 14.82718
1.578277008 | 0.25119 |  |  | 1.0129 |  | 645.758 | 3069.51 | 1944.849 | 409.1538 | 854.5911 | 20.04412 | 16.63662
1.770857088 | 0.28184 |  |  | 0.98485 |  | 751.438 | 3395.07 | 1917.19 | 424.3358 | 844.343 | 22.48989 | 18.6666
1.986936336 | 0.31623 |  |  | 0.95482 |  | 877.819 | 3733.22 | 1878.883 | 441.7952 | 829.9538 | 25.23409 | 20.9443
2.229342192 | 0.35481 |  |  | 0.92309 |  | 1004.85 | 4109.48 | 1843.36 | 450.7383 | 815.9969 | 28.31265 | 23.4995
2.501404752 | 0.39811 |  |  | 0.89264 |  | 1176.34 | 4517.9 | 1806.145 | 470.2718 | 802.5367 | 31.76784 | 26.36731
2.806579776 | 0.44668 |  |  | 0.86225 |  | 1361.67 | 4960.57 | 1767.479 | 485.1706 | 788.1293 | 35.64356 | 29.58416
3.149077008 | 0.50119 |  |  | 0.83331 |  | 1571.68 | 5455.43 | 1732.39 | 499.0923 | 775.2256 | 39.99328 | 33.19442
3.533294688 | 0.56234 |  |  | 0.80528 |  | 1798.65 | 5971.8 | 1690.151 | 509.0575 | 759.0138 | 44.87284 | 37.24446
3.964447872 | 0.63096 |  |  | 0.77939 |  | 2076.96 | 6527.82 | 1646.59 | 523.8964 | 743.0079 | 50.34849 | 41.78925
4.44819144 | 0.70795 |  |  | 0.75426 |  | 2381.33 | 7149.14 | 1607.202 | 535.3479 | 728.4274 | 56.49203 | 46.88839
4.990934256 | 0.79433 |  |  | 0.72993 |  | 2722.16 | 7794.31 | 1561.694 | 545.4209 | 711.3051 | 63.38487 | 52.60944
5.599902 | 0.89125 |  |  | 0.7046 |  | 3106.76 | 8506.03 | 1518.961 | 554.7883 | 695.3555 | 71.1187554 | 59.02857
6.2832 | 1 |  |  | 0.67962 |  | 3521.73 | 9250.36 | 1472.237 | 560.4994 | 677.3888 | 79.79664 | 66.2312112
7.049876064 | 1.12202 |  |  |  |  | 4005.39 | 10054.6 | 1426.209 | 568.1504 | 660.1401 | 89.53343 | 74.31274
7.910108976 | 1.25893 |  |  |  |  | 4559.78 | 10921.3 | 1380.676 | 576.4497 | 643.3584 | 100.4584 | 83.38046
8.875271328 | 1.41254 |  |  |  |  | 5143.14 | 11811.2 | 1330.799 | 579.491 | 624.1425 | 112.7159 | 93.55424
9.958180848 | 1.58489 |  |  |  |  | 5800.69 | 12777.5 | 1283.116 | 582.505 | 605.9337 | 126.4689 | 104.9692
11.17329 | 1.77828 |  |  |  |  | 6530.46 | 13794.7 | 1234.614 | 584.4707 | 587.3677 | 141.9008 | 117.7776
12.53662 | 1.99526 |  |  |  |  | 7321.31 | 14863 | 1185.567 | 583.994 | 568.2866 | 159.215 | 132.1485
14.06633 | 2.23872 |  |  |  |  | 8203.21 | 16009.9 | 1138.172 | 583.1807 | 549.9187 | 178.6423 | 148.2731
15.78271 | 2.51189 |  |  |  |  | 9172.7 | 17213.6 | 1090.662 | 581.1867 | 531.4149 | 200.4404 | 166.3655
17.70845 | 2.81838 |  |  |  |  | 10224.4 | 18452.1 | 1041.994 | 577.3742 | 512.2441 | 224.8973 | 186.6647
19.86924 | 3.16228 |  |  |  |  | 11394.8 | 19770.2 | 995.0155 | 573.4895 | 493.8351 | 252.3393 | 209.4416
22.29361 | 3.54813 |  |  |  |  | 12653.1 | 21143.7 | 948.4197 | 567.5662 | 475.268 | 283.1289 | 234.9969
25.01386 | 3.98107 |  |  |  |  | 14013.9 | 22550.7 | 901.5282 | 560.2454 | 456.4138 | 317.676 | 263.6711
28.06605 | 4.46684 |  |  |  |  | 15490.6 | 24047 | 856.8003 | 551.9338 | 438.2495 | 356.4388 | 295.8442
31.49058 | 5.01187 |  |  |  |  | 17081.2 | 25546.1 | 811.2299 | 542.4225 | 419.6227 | 399.9304 | 331.9422
35.33301 | 5.62341 |  |  |  |  | 18808 | 27166.4 | 768.8674 | 532.3068 | 402.115 | 448.7292 | 372.4453 | Log Frequency | Log Eta dynamic
39.64429 | 6.30957 |  |  |  |  | 20645.7 | 28784.3 | 726.0642 | 520.7736 | 384.2127 | 503.4825 | 417.8905 | 1.598181 | 2.584572
44.48166 | 7.07946 |  |  |  |  | 22578.4 | 30470.2 | 685.0059 | 507.5889 | 366.6061 | 564.9171 | 468.8812 | 1.648181 | 2.5642
49.90922 | 7.94328 |  |  |  |  | 24746.6 | 32208 | 645.3317 | 495.8323 | 349.9425 | 633.8471 | 526.0931 | 1.698181 | 2.543997
55.99908 | 8.91251 |  |  |  |  | 26958.1 | 33971.5 | 606.6439 | 481.4025 | 333.0114 | 711.1884 | 590.2863 | 1.748181 | 2.522459
62.832 | 10 |  |  |  |  | 29367.7 | 35798.9 | 569.7559 | 467.4004 | 316.8854 | 797.9664 | 662.312112 | 1.798181 | 2.500902
70.49876064 | 11.2202 |  |  |  |  | 31953.5 | 37651.9 | 534.0789 | 453.2491 | 301.2073 | 895.3343 | 743.1274 | 1.848181 | 2.478865
79.10108976 | 12.5893 |  |  |  |  | 34631.8 | 39507.3 | 499.4533 | 437.817 | 285.5981 | 1004.584 | 833.8046 | 1.898182 | 2.455755
88.75271328 | 14.1254 |  |  |  |  | 37531.3 | 41384.9 | 466.2945 | 422.875 | 270.6794 | 1127.159 | 935.5424 | 1.948182 | 2.432455
99.58180848 | 15.8489 |  |  |  |  | 40559.2 | 43345.2 | 435.2723 | 407.2953 | 256.3288 | 1264.689 | 1049.692 | 1.99818 | 2.408797
111.7329 | 17.7828 |  |  |  |  | 43742.1 | 45263.7 | 405.1063 | 391.4881 | 242.2446 | 1419.008 | 1177.776 | 2.048181 | 2.384254
125.3662 | 19.9526 |  |  |  |  | 47103.7 | 47167 | 376.2339 | 375.7289 | 228.6388 | 1592.15 | 1321.485 | 2.09818 | 2.35915
140.6633 | 22.3872 |  |  |  |  | 50714 | 49094.4 | 349.0208 | 360.5348 | 215.773 | 1786.423 | 1482.731 | 2.148181 | 2.333997
157.8271 | 25.1189 |  |  |  |  | 54346.3 | 50940.3 | 322.7602 | 344.3408 | 202.9421 | 2004.404 | 1663.655 | 2.198182 | 2.307372
177.0845 | 28.1838 |  |  |  |  | 58139.4 | 52724.4 | 297.7359 | 328.3145 | 190.5813 | 2248.973 | 1866.647 | 2.24818 | 2.28008
198.6924 | 31.6228 |  |  |  |  | 62451.7 | 54501.5 | 274.3009 | 314.3135 | 179.3847 | 2523.393 | 2094.416 | 2.298181 | 2.253785

## Lexan 500 bar 315 Celcius
High Pressure Slit Rheometer MAKROLON APRIL 2017 | [6 empty] | High Pressure Slit Rheometer LEXAN HF1130-112
¦Pressure : 200 bar ¦ T=315°C ¦ Material: Lexan HF1130 ¦ | [6 empty] | ¦Pressure : 500 bar ¦ T=305°C ¦ Material: LEXAN ¦
Piston speed | Velocity in slit | Pressure Range | Delta P | Pressure difference | Volumeflow Q | Apparent Shear Rate | Shear Rate | Wall Shear Stress | Viscosity | log apparent shear rate | log shear rate | log wall shear stress | log viscosity |  | eta from Power-law | ɣ Rep | τ wall | η Rep | ∆T
mm/min | mm/s | Psi | (Psi) | bar | mm3/s | s-1 |  | Pa | Pa-s | [5 empty] | Pa-s | s-1 | Pa | Pa-s | K
44.5 | 38.8312 |  |  | 60 | 388.312 | 232.9872 | 278.0314 | 76923.08 | 276.6705 | 2.367332 | 2.444094 | 4.886057 | 2.441963 |  | #VALUE! | 174.7404 | 76923.08 | 330.1601 | 0.6835637
77.5 | 67.62738 |  |  | 87.46 | 676.2738 | 405.7643 | 484.212 | 112128.2 | 231.5684 | 2.608274 | 2.685036 | 5.049715 | 2.364679 |  | #VALUE! | 304.3232 | 112128.2 | 276.3383 | 1.735317
99.5 | 86.82482 |  |  | 110 | 868.2482 | 520.9489 | 621.6657 | 141025.6 | 226.8512 | 2.716795 | 2.793557 | 5.149298 | 2.355741 |  | #VALUE! | 390.7117 | 141025.6 | 270.7091 | 2.802099
132.5 | 115.621 |  |  | 121.98 | 1156.21 | 693.726 | 827.8463 | 156384.6 | 188.9054 | 2.841188 | 2.91795 | 5.194194 | 2.276244 |  | #VALUE! | 520.2945 | 156384.6 | 225.4271 | 4.137826
240.5 | 209.863 |  |  | 172 | 2098.63 | 1259.178 | 1502.619 | 220512.8 | 146.7523 | 3.100087 | 3.176849 | 5.343434 | 2.166585 |  | #VALUE! | 944.3836 | 220512.8 | 175.1244 | 10.59037
Cross Area Cylinder |  |  |  | 523.5668 | mm2
Cross Area Slit |  |  |  | 10 | mm2
Slit dimensions |  |  |  | Width (w) | 10 | mm | [7 empty] | Slope | 0.6329114
|  |  |  | Height (h) | 1 | mm | [8 empty] | 1.58
|  |  |  | Length (l) | 39 | mm
-8221.4328
Lexan HF1130-112 |  |  |  |  | 264.37
Coefficient | Value |  | Units |  | Exp | 3.120474e-14
n | 0.11378 |  | - |  | Eta_0 | 140.4213
tau | 735010 |  | Pa | [13 empty] | n is the slope of the viscoelastic region |  |  | n-1= -0,72 | n= | 0.28
D1 | 4500000000000000 |  | Pa*Sec | [13 empty] | m= viscosity at shearrate = 1 |  |  | ref | m= | #VALUE!
D2 | 375.38 |  | K
A1 | 38.64 |  | -
A2b | 51.6 |  | K
PC DATA
Temp | 315 | 588.15
Shear rate
S^-1 | Pa-s | log shear rate | log Viscosity | Deviation from data bank and experiment
260.6195 | 131.2292 | 2.416007 | 2.118031 | 100.3392
453.8879 | 125.9917 | 2.656949 | 2.100342 | 100.8595
582.7335 | 122.8621 | 2.76547 | 2.089418 | 66.04322
776.0019 | 118.5775 | 2.889863 | 2.074002 | 28.17477
1408.517 | 106.9925 | 3.148762 | 2.029353 | -106.9925
plate and plate Rheometry
Parallel Disk Rheometer II
¦Gap: 1,5 mm ¦ T=180°C ¦ Material: AR01 ¦ Strain: 1% ¦ Sample 1a
Freq | Freq | G' | G" | tan_delta | Torque | G' | G'' | eta' | eta'' | eta* | Rim shearrate | Shearrate
rad/s | Hz | dyn/cm^2 | dyn/cm^2 |  | g-cm | Pa | Pa |  |  |  | 1/s | 1/s
0.62832 | 0.1 |  |  | 1.12831 |  | 181.222 | 1349.82 | 2148.3 | 288.4231 | 932.0573 | 7.979664 | 6.62312112
0.70497504 | 0.1122 |  |  | 1.12647 |  | 206.329 | 1503.32 | 2132.444 | 292.6756 | 925.5472 | 8.953183008 | 7.431142
0.790992048 | 0.12589 |  |  | 1.11985 |  | 241.317 | 1671.83 | 2113.586 | 305.0814 | 918.2611 | 10.0456 | 8.337847
0.887502 | 0.14125 |  |  | 1.10874 |  | 284.907 | 1845.04 | 2078.914 | 321.0212 | 904.5279 | 11.2712754 | 9.355158582
0.995824368 | 0.15849 |  |  | 1.0953 |  | 339.925 | 2045.16 | 2053.736 | 341.3504 | 895.2214 | 12.64697 | 10.49698
1.117341456 | 0.17783 |  |  | 1.0785 |  | 398.473 | 2272.35 | 2033.711 | 356.626 | 887.8395 | 14.19024 | 11.7779
1.253686896 | 0.19953 |  |  | 1.06108 |  | 462.408 | 2508.72 | 2001.074 | 368.8385 | 874.9563 | 15.92182 | 13.21511
1.406619984 | 0.22387 |  |  | 1.03832 |  | 552.233 | 2777.93 | 1974.897 | 392.5957 | 865.823 | 17.86407 | 14.82718
1.578277008 | 0.25119 |  |  | 1.0129 |  | 645.758 | 3069.51 | 1944.849 | 409.1538 | 854.5911 | 20.04412 | 16.63662
1.770857088 | 0.28184 |  |  | 0.98485 |  | 751.438 | 3395.07 | 1917.19 | 424.3358 | 844.343 | 22.48989 | 18.6666
1.986936336 | 0.31623 |  |  | 0.95482 |  | 877.819 | 3733.22 | 1878.883 | 441.7952 | 829.9538 | 25.23409 | 20.9443
2.229342192 | 0.35481 |  |  | 0.92309 |  | 1004.85 | 4109.48 | 1843.36 | 450.7383 | 815.9969 | 28.31265 | 23.4995
2.501404752 | 0.39811 |  |  | 0.89264 |  | 1176.34 | 4517.9 | 1806.145 | 470.2718 | 802.5367 | 31.76784 | 26.36731
2.806579776 | 0.44668 |  |  | 0.86225 |  | 1361.67 | 4960.57 | 1767.479 | 485.1706 | 788.1293 | 35.64356 | 29.58416
3.149077008 | 0.50119 |  |  | 0.83331 |  | 1571.68 | 5455.43 | 1732.39 | 499.0923 | 775.2256 | 39.99328 | 33.19442
3.533294688 | 0.56234 |  |  | 0.80528 |  | 1798.65 | 5971.8 | 1690.151 | 509.0575 | 759.0138 | 44.87284 | 37.24446
3.964447872 | 0.63096 |  |  | 0.77939 |  | 2076.96 | 6527.82 | 1646.59 | 523.8964 | 743.0079 | 50.34849 | 41.78925
4.44819144 | 0.70795 |  |  | 0.75426 |  | 2381.33 | 7149.14 | 1607.202 | 535.3479 | 728.4274 | 56.49203 | 46.88839
4.990934256 | 0.79433 |  |  | 0.72993 |  | 2722.16 | 7794.31 | 1561.694 | 545.4209 | 711.3051 | 63.38487 | 52.60944
5.599902 | 0.89125 |  |  | 0.7046 |  | 3106.76 | 8506.03 | 1518.961 | 554.7883 | 695.3555 | 71.1187554 | 59.02857
6.2832 | 1 |  |  | 0.67962 |  | 3521.73 | 9250.36 | 1472.237 | 560.4994 | 677.3888 | 79.79664 | 66.2312112
7.049876064 | 1.12202 |  |  |  |  | 4005.39 | 10054.6 | 1426.209 | 568.1504 | 660.1401 | 89.53343 | 74.31274
7.910108976 | 1.25893 |  |  |  |  | 4559.78 | 10921.3 | 1380.676 | 576.4497 | 643.3584 | 100.4584 | 83.38046
8.875271328 | 1.41254 |  |  |  |  | 5143.14 | 11811.2 | 1330.799 | 579.491 | 624.1425 | 112.7159 | 93.55424
9.958180848 | 1.58489 |  |  |  |  | 5800.69 | 12777.5 | 1283.116 | 582.505 | 605.9337 | 126.4689 | 104.9692
11.17329 | 1.77828 |  |  |  |  | 6530.46 | 13794.7 | 1234.614 | 584.4707 | 587.3677 | 141.9008 | 117.7776
12.53662 | 1.99526 |  |  |  |  | 7321.31 | 14863 | 1185.567 | 583.994 | 568.2866 | 159.215 | 132.1485
14.06633 | 2.23872 |  |  |  |  | 8203.21 | 16009.9 | 1138.172 | 583.1807 | 549.9187 | 178.6423 | 148.2731
15.78271 | 2.51189 |  |  |  |  | 9172.7 | 17213.6 | 1090.662 | 581.1867 | 531.4149 | 200.4404 | 166.3655
17.70845 | 2.81838 |  |  |  |  | 10224.4 | 18452.1 | 1041.994 | 577.3742 | 512.2441 | 224.8973 | 186.6647
19.86924 | 3.16228 |  |  |  |  | 11394.8 | 19770.2 | 995.0155 | 573.4895 | 493.8351 | 252.3393 | 209.4416
22.29361 | 3.54813 |  |  |  |  | 12653.1 | 21143.7 | 948.4197 | 567.5662 | 475.268 | 283.1289 | 234.9969
25.01386 | 3.98107 |  |  |  |  | 14013.9 | 22550.7 | 901.5282 | 560.2454 | 456.4138 | 317.676 | 263.6711
28.06605 | 4.46684 |  |  |  |  | 15490.6 | 24047 | 856.8003 | 551.9338 | 438.2495 | 356.4388 | 295.8442
31.49058 | 5.01187 |  |  |  |  | 17081.2 | 25546.1 | 811.2299 | 542.4225 | 419.6227 | 399.9304 | 331.9422
35.33301 | 5.62341 |  |  |  |  | 18808 | 27166.4 | 768.8674 | 532.3068 | 402.115 | 448.7292 | 372.4453 | Log Frequency | Log Eta dynamic
39.64429 | 6.30957 |  |  |  |  | 20645.7 | 28784.3 | 726.0642 | 520.7736 | 384.2127 | 503.4825 | 417.8905 | 1.598181 | 2.584572
44.48166 | 7.07946 |  |  |  |  | 22578.4 | 30470.2 | 685.0059 | 507.5889 | 366.6061 | 564.9171 | 468.8812 | 1.648181 | 2.5642
49.90922 | 7.94328 |  |  |  |  | 24746.6 | 32208 | 645.3317 | 495.8323 | 349.9425 | 633.8471 | 526.0931 | 1.698181 | 2.543997
55.99908 | 8.91251 |  |  |  |  | 26958.1 | 33971.5 | 606.6439 | 481.4025 | 333.0114 | 711.1884 | 590.2863 | 1.748181 | 2.522459
62.832 | 10 |  |  |  |  | 29367.7 | 35798.9 | 569.7559 | 467.4004 | 316.8854 | 797.9664 | 662.312112 | 1.798181 | 2.500902
70.49876064 | 11.2202 |  |  |  |  | 31953.5 | 37651.9 | 534.0789 | 453.2491 | 301.2073 | 895.3343 | 743.1274 | 1.848181 | 2.478865
79.10108976 | 12.5893 |  |  |  |  | 34631.8 | 39507.3 | 499.4533 | 437.817 | 285.5981 | 1004.584 | 833.8046 | 1.898182 | 2.455755
88.75271328 | 14.1254 |  |  |  |  | 37531.3 | 41384.9 | 466.2945 | 422.875 | 270.6794 | 1127.159 | 935.5424 | 1.948182 | 2.432455
99.58180848 | 15.8489 |  |  |  |  | 40559.2 | 43345.2 | 435.2723 | 407.2953 | 256.3288 | 1264.689 | 1049.692 | 1.99818 | 2.408797
111.7329 | 17.7828 |  |  |  |  | 43742.1 | 45263.7 | 405.1063 | 391.4881 | 242.2446 | 1419.008 | 1177.776 | 2.048181 | 2.384254
125.3662 | 19.9526 |  |  |  |  | 47103.7 | 47167 | 376.2339 | 375.7289 | 228.6388 | 1592.15 | 1321.485 | 2.09818 | 2.35915
140.6633 | 22.3872 |  |  |  |  | 50714 | 49094.4 | 349.0208 | 360.5348 | 215.773 | 1786.423 | 1482.731 | 2.148181 | 2.333997
157.8271 | 25.1189 |  |  |  |  | 54346.3 | 50940.3 | 322.7602 | 344.3408 | 202.9421 | 2004.404 | 1663.655 | 2.198182 | 2.307372
177.0845 | 28.1838 |  |  |  |  | 58139.4 | 52724.4 | 297.7359 | 328.3145 | 190.5813 | 2248.973 | 1866.647 | 2.24818 | 2.28008
198.6924 | 31.6228 |  |  |  |  | 62451.7 | 54501.5 | 274.3009 | 314.3135 | 179.3847 | 2523.393 | 2094.416 | 2.298181 | 2.253785